## Raw Data
Temp. | Sample | Freq | G' | G" | tan(δ) | η* | aT | aTω | η*/aT
°C | - | rad/s | Pa | Pa | - | Pa-s | - | rad/s | Pa-s
170 | 1 | 500 | 183720 | 131730 | 0.71701 | 452.131 | 4.339193 | 2169.596 | 104.197
170 | 1 | 315.479 | 145530 | 151760 | 1.04286 | 666.479 | 4.339193 | 1368.924 | 153.5952
170 | 1 | 199.054 | 101250 | 130730 | 1.29111 | 830.694 | 4.339193 | 863.7337 | 191.4397
170 | 1 | 125.594 | 67498.8 | 104230 | 1.54418 | 988.72 | 4.339193 | 544.9766 | 227.858
170 | 1 | 79.2447 | 42934.5 | 79380.9 | 1.84888 | 1138.85 | 4.339193 | 343.858 | 262.4566
170 | 1 | 50 | 25953.6 | 58335.9 | 2.2477 | 1276.98 | 4.339193 | 216.9596 | 294.2897
170 | 1 | 31.5479 | 15175 | 41515.6 | 2.73578 | 1401.11 | 4.339193 | 136.8924 | 322.8964
170 | 1 | 19.9054 | 8427.39 | 28783.1 | 3.41543 | 1506.71 | 4.339193 | 86.37337 | 347.2328
170 | 1 | 12.5594 | 4638.99 | 19623.3 | 4.23008 | 1605.5 | 4.339193 | 54.49766 | 369.9997
170 | 1 | 7.92446 | 2448.47 | 13145.9 | 5.36903 | 1687.43 | 4.339193 | 34.38576 | 388.8811
170 | 1 | 5 | 1267.52 | 8687.47 | 6.8539 | 1755.89 | 4.339193 | 21.69596 | 404.6582
170 | 1 | 3.15479 | 596.209 | 5673.63 | 9.51617 | 1808.32 | 4.339193 | 13.68924 | 416.7411
170 | 1 | 1.99054 | 309.141 | 3646.49 | 11.7955 | 1838.49 | 4.339193 | 8.637337 | 423.694
170 | 1 | 0.5 | 83.7899 | 1054.24 | 12.5819 | 2115.13 | 4.339193 | 2.169596 | 487.4478
170 | 1 | 1.25594 | 110.61 | 2357.47 | 21.3134 | 1879.12 | 4.339193 | 5.449766 | 433.0575
170 | 1 | 0.79245 | 51.422 | 1389.01 | 27.012 | 1754.02 | 4.339193 | 3.438593 | 404.2272
180 | 1 | 0.5 | -2.5109 | 702.505 | -279.78 | 1405.02 | 2.603526 | 1.301763 | 539.6605
180 | 1 | 500 | 129870 | 115700 | 0.89083 | 347.868 | 2.603526 | 1301.763 | 133.6142
180 | 1 | 315.479 | 96556.7 | 123810 | 1.28226 | 497.69 | 2.603526 | 821.3577 | 191.16
180 | 1 | 199.054 | 64159.5 | 101800 | 1.58667 | 604.517 | 2.603526 | 518.2422 | 232.1917
180 | 1 | 125.594 | 40805.3 | 77827.5 | 1.90729 | 699.681 | 2.603526 | 326.9872 | 268.7437
180 | 1 | 79.2447 | 24856.4 | 57118 | 2.29792 | 786.073 | 2.603526 | 206.3156 | 301.9264
180 | 1 | 50 | 14522.7 | 40682.2 | 2.80128 | 863.932 | 2.603526 | 130.1763 | 331.8316
180 | 1 | 31.5479 | 8201.88 | 28226.3 | 3.44144 | 931.72 | 2.603526 | 82.13577 | 357.8686
180 | 1 | 19.9054 | 4471.5 | 19203 | 4.29453 | 990.523 | 2.603526 | 51.82422 | 380.4545
180 | 1 | 12.5594 | 2367.05 | 12859.2 | 5.43258 | 1041.07 | 2.603526 | 32.69872 | 399.8693
180 | 1 | 7.92446 | 1193.04 | 8481.29 | 7.109 | 1080.8 | 2.603526 | 20.63153 | 415.1294
180 | 1 | 5 | 582.882 | 5530.12 | 9.48755 | 1112.15 | 2.603526 | 13.01763 | 427.1708
180 | 1 | 3.15479 | 323.884 | 3522.85 | 10.8769 | 1121.38 | 2.603526 | 8.213577 | 430.7159
180 | 1 | 1.99054 | 128.776 | 2324.24 | 18.0487 | 1169.44 | 2.603526 | 5.182422 | 449.1755
180 | 1 | 0.79245 | 40.9565 | 916.904 | 22.3873 | 1158.21 | 2.603526 | 2.063164 | 444.8621
180 | 1 | 1.25594 | 3.16623 | 1441.24 | 455.192 | 1147.54 | 2.603526 | 3.269872 | 440.7639
190 | 1 | 1.25594 | -26.367 | 932.936 | -35.383 | 743.114 | 1.596962 | 2.005689 | 465.3297
190 | 1 | 0.5 | -20.471 | 458.48 | -22.397 | 917.874 | 1.596962 | 0.7984812 | 574.7625
190 | 1 | 500 | 87210.3 | 95346.3 | 1.09329 | 258.43 | 1.596962 | 798.4812 | 161.826
190 | 1 | 315.479 | 61011.8 | 95583.5 | 1.56664 | 359.441 | 1.596962 | 503.8081 | 225.0779
190 | 1 | 199.054 | 38795.8 | 75249 | 1.93962 | 425.319 | 1.596962 | 317.8817 | 266.33
190 | 1 | 125.594 | 23664.6 | 55754.1 | 2.35601 | 482.255 | 1.596962 | 200.5689 | 301.9827
190 | 1 | 79.2447 | 13969.6 | 39685.3 | 2.84084 | 530.916 | 1.596962 | 126.5508 | 332.4537
190 | 1 | 50 | 7879.84 | 27588 | 3.50108 | 573.825 | 1.596962 | 79.84812 | 359.3228
190 | 1 | 31.5479 | 4320.98 | 18825.2 | 4.35668 | 612.234 | 1.596962 | 50.38081 | 383.3741
190 | 1 | 19.9054 | 2261.12 | 12588.9 | 5.56757 | 642.56 | 1.596962 | 31.78817 | 402.3639
190 | 1 | 12.5594 | 1142.25 | 8305.19 | 7.27088 | 667.496 | 1.596962 | 20.05689 | 417.9785
190 | 1 | 7.92446 | 563.998 | 5422.18 | 9.61382 | 687.924 | 1.596962 | 12.65506 | 430.7703
190 | 1 | 5 | 273.306 | 3476.04 | 12.7185 | 697.354 | 1.596962 | 7.984812 | 436.6753
190 | 1 | 0.79245 | 36.0257 | 587.14 | 16.2978 | 742.314 | 1.596962 | 1.265513 | 464.8287
190 | 1 | 3.15479 | 125.444 | 2237.61 | 17.8375 | 710.389 | 1.596962 | 5.038081 | 444.8377
190 | 1 | 1.99054 | 78.2275 | 1452.22 | 18.564 | 730.619 | 1.596962 | 3.178817 | 457.5055
200 | 1 | 500 | 54377.9 | 73961.3 | 1.36013 | 183.6 | 1 | 500 | 183.6
200 | 1 | 315.479 | 36354.6 | 70535.3 | 1.9402 | 251.532 | 1 | 315.479 | 251.532
200 | 1 | 199.054 | 22377.9 | 54258.4 | 2.42464 | 294.855 | 1 | 199.054 | 294.855
200 | 1 | 0.5 | 119.984 | 314.831 | 2.62393 | 673.839 | 1 | 0.5 | 673.839
200 | 1 | 125.594 | 13333.2 | 39238.6 | 2.94292 | 329.967 | 1 | 125.594 | 329.967
200 | 1 | 79.2447 | 7503.53 | 27391.4 | 3.65047 | 358.391 | 1 | 79.2447 | 358.391
200 | 1 | 1.25594 | 114.589 | 451.206 | 3.93759 | 370.661 | 1 | 1.25594 | 370.661
200 | 1 | 50 | 4083.86 | 18706.8 | 4.58067 | 382.949 | 1 | 50 | 382.949
200 | 1 | 31.5479 | 2047.47 | 12465.4 | 6.08819 | 400.421 | 1 | 31.5479 | 400.421
200 | 1 | 1.99054 | 131.465 | 885.464 | 6.73535 | 449.713 | 1 | 1.99054 | 449.713
200 | 1 | 19.9054 | 1029.83 | 8216.23 | 7.97822 | 415.994 | 1 | 19.9054 | 415.994
200 | 1 | 3.15479 | 146.736 | 1375.97 | 9.37718 | 438.625 | 1 | 3.15479 | 438.625
200 | 1 | 12.5594 | 498.235 | 5299.46 | 10.6365 | 423.811 | 1 | 12.5594 | 423.811
200 | 1 | 7.92446 | 216.368 | 3359.54 | 15.527 | 424.823 | 1 | 7.92446 | 424.823
200 | 1 | 5 | 117.215 | 2188.3 | 18.669 | 438.287 | 1 | 5 | 438.287
200 | 1 | 0.79245 | 0.12361 | 707.276 | 5721.86 | 892.523 | 1 | 0.79245 | 892.523
200 | 2 | 0.5 | -36.293 | 283.398 | -7.8085 | 571.426 | 1 | 0.5 | 571.426
200 | 2 | 500 | 60381.4 | 81415 | 1.34834 | 202.725 | 1 | 500 | 202.725
200 | 2 | 315.479 | 41864.7 | 80668.4 | 1.92688 | 288.085 | 1 | 315.479 | 288.085
200 | 2 | 199.054 | 24980.9 | 61265.4 | 2.45249 | 332.386 | 1 | 199.054 | 332.386
200 | 2 | 125.594 | 14458.1 | 43534.9 | 3.01112 | 365.247 | 1 | 125.594 | 365.247
200 | 2 | 79.2447 | 8169.89 | 30038.7 | 3.67676 | 392.833 | 1 | 79.2447 | 392.833
200 | 2 | 50 | 4432.07 | 20310.5 | 4.58263 | 415.77 | 1 | 50 | 415.77
200 | 2 | 31.5479 | 2261.13 | 13499.9 | 5.9704 | 433.878 | 1 | 31.5479 | 433.878
200 | 2 | 19.9054 | 1129.98 | 8783.66 | 7.77326 | 444.908 | 1 | 19.9054 | 444.908
200 | 2 | 0.79245 | 46.2206 | 403.412 | 8.72798 | 512.403 | 1 | 0.79245 | 512.403
200 | 2 | 12.5594 | 524.404 | 5652.26 | 10.7785 | 451.974 | 1 | 12.5594 | 451.974
200 | 2 | 1.25594 | 51.023 | 555.903 | 10.8951 | 444.479 | 1 | 1.25594 | 444.479
200 | 2 | 7.92446 | 248.892 | 3590.49 | 14.4259 | 454.177 | 1 | 7.92446 | 454.177
200 | 2 | 1.99054 | 54.2029 | 904.63 | 16.6897 | 455.281 | 1 | 1.99054 | 455.281
200 | 2 | 5 | 99.5058 | 2275.86 | 22.8717 | 455.608 | 1 | 5 | 455.608
200 | 2 | 3.15479 | 62.8474 | 1440.51 | 22.9207 | 457.045 | 1 | 3.15479 | 457.045
210 | 3 | 500 | 43825.973 | 66317.227 | 1.5131948 | 158.98038 | 0.6384409 | 319.2205 | 249.0135
210 | 3 | 315.47867 | 29748.883 | 62892.48 | 2.1141124 | 220.53287 | 0.6384409 | 201.4145 | 345.4241
210 | 3 | 199.05357 | 18869.369 | 48265.43 | 2.5578721 | 260.3461 | 0.6384409 | 127.0839 | 407.7842
210 | 3 | 125.59431 | 11208.026 | 35039.527 | 3.1262889 | 292.91473 | 0.6384409 | 80.18455 | 458.7969
210 | 3 | 79.244652 | 6364.3921 | 24474.607 | 3.8455529 | 319.12024 | 0.6384409 | 50.59303 | 499.843
210 | 3 | 49.999992 | 3425.3228 | 16629.139 | 4.8547654 | 339.56512 | 0.6384409 | 31.92204 | 531.8662
210 | 3 | 31.547861 | 1781.0035 | 11067.521 | 6.2142053 | 355.33017 | 0.6384409 | 20.14145 | 556.5592
210 | 3 | 19.905354 | 901.53595 | 7218.6816 | 8.0070925 | 365.4675 | 0.6384409 | 12.70839 | 572.4375
210 | 3 | 12.559429 | 468.32098 | 4693.5234 | 10.022023 | 375.56088 | 0.6384409 | 8.018453 | 588.2469
210 | 3 | 7.9244637 | 233.7464 | 3050.2383 | 13.049349 | 386.04272 | 0.6384409 | 5.059302 | 604.6648
210 | 3 | 4.9999986 | 115.01029 | 1936.4437 | 16.837133 | 387.97134 | 0.6384409 | 3.192204 | 607.6856
210 | 3 | 3.1547856 | 129.44023 | 1203.2498 | 9.2957945 | 383.60516 | 0.6384409 | 2.014144 | 600.8468
210 | 3 | 1.9905351 | 107.29536 | 812.14587 | 7.5692549 | 411.54904 | 0.6384409 | 1.270839 | 644.6157
210 | 3 | 1.2559427 | -23.222298 | 534.79895 | -23.029545 | 426.216 | 0.6384409 | 0.8018452 | 667.5888
210 | 3 | 0.79244626 | 63.542492 | 317.93802 | 5.0035496 | 409.1452 | 0.6384409 | 0.5059301 | 640.8505
210 | 3 | 0.49999976 | -36.635841 | 223.40057 | -6.0978694 | 452.7695 | 0.6384409 | 0.3192203 | 709.18
200 | 3 | 500 | 52160.992 | 72433.805 | 1.3886585 | 178.52086 | 1 | 500 | 178.52086
200 | 3 | 315.47867 | 37625.191 | 71371.391 | 1.8969045 | 255.74364 | 1 | 315.47867 | 255.74364
200 | 3 | 199.05357 | 24139.707 | 55761.785 | 2.3099611 | 305.25787 | 1 | 199.05357 | 305.25787
200 | 3 | 125.59431 | 14494.359 | 40980.551 | 2.8273447 | 346.10074 | 1 | 125.59431 | 346.10074
200 | 3 | 79.244652 | 8254.4189 | 28808.574 | 3.4900789 | 378.16818 | 1 | 79.244652 | 378.16818
200 | 3 | 49.999992 | 4412.1382 | 19644.125 | 4.452291 | 402.67044 | 1 | 49.999992 | 402.67044
200 | 3 | 31.547861 | 2313.719 | 13076.091 | 5.651547 | 420.9227 | 1 | 31.547861 | 420.9227
200 | 3 | 19.905354 | 1167.6895 | 8570.6338 | 7.3398228 | 434.54706 | 1 | 19.905354 | 434.54706
200 | 3 | 12.559429 | 585.83978 | 5559.5913 | 9.4899521 | 445.11356 | 1 | 12.559429 | 445.11356
200 | 3 | 7.9244637 | 302.11359 | 3562.0994 | 11.790596 | 451.12048 | 1 | 7.9244637 | 451.12048
200 | 3 | 4.9999986 | 175.25705 | 2280.2488 | 13.010882 | 457.3949 | 1 | 4.9999986 | 457.3949
200 | 3 | 3.1547856 | 79.391876 | 1495.0377 | 18.831118 | 474.56293 | 1 | 3.1547856 | 474.56293
200 | 3 | 1.9905351 | 42.607807 | 947.2572 | 22.232012 | 476.36185 | 1 | 1.9905351 | 476.36185
200 | 3 | 1.2559427 | 75.603111 | 599.07336 | 7.9239249 | 480.77438 | 1 | 1.2559427 | 480.77438
200 | 3 | 0.79244626 | 97.499413 | 441.95297 | 4.5328779 | 571.11743 | 1 | 0.79244626 | 571.11743
200 | 3 | 0.49999976 | 67.288155 | 521.8855 | 7.7559795 | 1052.4115 | 1 | 0.49999976 | 1052.4115
190 | 3 | 500 | 70285.789 | 84620.484 | 1.2039487 | 220.00653 | 1.596962 | 798.4812 | 137.7656
190 | 3 | 315.47867 | 50711.754 | 83860.5 | 1.6536698 | 310.64337 | 1.596962 | 503.8076 | 194.5214
190 | 3 | 199.05357 | 33310.766 | 67100.219 | 2.0143704 | 376.34891 | 1.596962 | 317.8811 | 235.6655
190 | 3 | 125.59431 | 20460.746 | 50117.875 | 2.4494648 | 431.01926 | 1.596962 | 200.5694 | 269.8995
190 | 3 | 79.244652 | 11831.837 | 35802.066 | 3.0259094 | 475.82394 | 1.596962 | 126.5507 | 297.9556
190 | 3 | 49.999992 | 6483.8467 | 24733.803 | 3.8146803 | 511.39084 | 1.596962 | 79.8481 | 320.2272
190 | 3 | 31.547861 | 3424.3958 | 16641.174 | 4.8595943 | 538.54218 | 1.596962 | 50.38075 | 337.2291
190 | 3 | 19.905354 | 1754.9221 | 11031.439 | 6.2859993 | 561.16345 | 1.596962 | 31.7881 | 351.3943
190 | 3 | 12.559429 | 896.995 | 7213.4238 | 8.0417662 | 578.76685 | 1.596962 | 20.05694 | 362.4173
190 | 3 | 7.9244637 | 453.2309 | 4657.397 | 10.275992 | 590.50031 | 1.596962 | 12.65507 | 369.7647
190 | 3 | 4.9999986 | 247.62117 | 3020.3171 | 12.19733 | 606.09033 | 1.596962 | 7.984809 | 379.527
190 | 3 | 3.1547856 | 128.77333 | 1912.7317 | 14.853476 | 607.66779 | 1.596962 | 5.038074 | 380.5148
190 | 3 | 1.9905351 | 86.330597 | 1236.9619 | 14.328199 | 622.93347 | 1.596962 | 3.17881 | 390.074
190 | 3 | 1.2559427 | 50.390194 | 808.62366 | 16.047243 | 645.08691 | 1.596962 | 2.005693 | 403.9462
190 | 3 | 0.79244626 | -48.6534 | 450.72 | -9.263895 | 572.07458 | 1.596962 | 1.265507 | 358.2267
190 | 3 | 0.49999976 | 57.591797 | 355.90912 | 6.1798573 | 721.07764 | 1.596962 | 0.7984808 | 451.5308
230 | 3 | 500 | 30863.988 | 54830.621 | 1.7765242 | 125.8409 | 0.2745372 | 137.2686 | 458.3746
230 | 3 | 315.47867 | 18866.668 | 48124.332 | 2.5507596 | 163.84769 | 0.2745372 | 86.61064 | 596.8141
230 | 3 | 199.05357 | 11294.076 | 34781.328 | 3.079608 | 183.71471 | 0.2745372 | 54.64762 | 669.1796
230 | 3 | 125.59431 | 6391.687 | 24009.326 | 3.7563365 | 197.82384 | 0.2745372 | 34.48031 | 720.572
230 | 3 | 79.244652 | 3472.3608 | 16203.754 | 4.6664948 | 209.11986 | 0.2745372 | 21.75561 | 761.7177
230 | 3 | 49.999992 | 1740.9366 | 10775.755 | 6.1896305 | 218.30968 | 0.2745372 | 13.72686 | 795.1915
230 | 3 | 31.547861 | 891.53467 | 6993.5898 | 7.84444 | 223.47591 | 0.2745372 | 8.661062 | 814.0095
230 | 3 | 19.905354 | 394.14905 | 4526.6689 | 11.484663 | 228.27007 | 0.2745372 | 5.464761 | 831.4722
230 | 3 | 12.559429 | 183.97964 | 2909.834 | 15.816064 | 232.14784 | 0.2745372 | 3.448031 | 845.5969
230 | 3 | 7.9244637 | 61.479279 | 1855.1166 | 30.174665 | 234.22847 | 0.2745372 | 2.17556 | 853.1756
230 | 3 | 4.9999986 | 36.654068 | 1171.2072 | 31.952991 | 234.35619 | 0.2745372 | 1.372686 | 853.6408
230 | 3 | 3.1547856 | 19.149656 | 755.78339 | 39.467201 | 239.64415 | 0.2745372 | 0.8661061 | 872.9022
230 | 3 | 1.9905351 | -42.112656 | 488.25821 | -11.594096 | 246.20061 | 0.2745372 | 0.546476 | 896.7841
230 | 3 | 1.2559427 | 54.176079 | 251.6543 | 4.6451182 | 204.9614 | 0.2745372 | 0.344803 | 746.5705
230 | 3 | 0.79244626 | -26.061483 | 205.06433 | -7.8684826 | 260.85526 | 0.2745372 | 0.217556 | 950.1635
230 | 3 | 0.49999976 | 77.458115 | 227.39287 | 2.9356883 | 480.44702 | 0.2745372 | 0.1372685 | 1750.025
220 | 3 | 500 | 33106.23 | 55397.023 | 1.6733112 | 129.07133 | 0.4150925 | 207.5462 | 310.946
220 | 3 | 315.47867 | 21121.564 | 49675.699 | 2.3518951 | 171.10376 | 0.4150925 | 130.9528 | 412.2064
220 | 3 | 199.05357 | 12942.654 | 36738.371 | 2.8385499 | 195.68355 | 0.4150925 | 82.62564 | 471.4216
220 | 3 | 125.59431 | 7390.5723 | 25793.939 | 3.4901142 | 213.63901 | 0.4150925 | 52.13325 | 514.6781
220 | 3 | 79.244652 | 4055.311 | 17591.371 | 4.3378601 | 227.81036 | 0.4150925 | 32.89386 | 548.8183
220 | 3 | 49.999992 | 2046.6169 | 11673.261 | 5.7036858 | 237.02632 | 0.4150925 | 20.75462 | 571.0205
220 | 3 | 31.547861 | 1013.2731 | 7655.9746 | 7.555687 | 244.79433 | 0.4150925 | 13.09528 | 589.7344
220 | 3 | 19.905354 | 467.08801 | 4900.7217 | 10.492073 | 247.31691 | 0.4150925 | 8.262563 | 595.8116
220 | 3 | 12.559429 | 212.50377 | 3131.5576 | 14.73648 | 249.91258 | 0.4150925 | 5.213325 | 602.0648
220 | 3 | 7.9244637 | 97.478676 | 2008.8923 | 20.608532 | 253.80342 | 0.4150925 | 3.289385 | 611.4382
220 | 3 | 4.9999986 | 51.607964 | 1271.829 | 24.644047 | 254.5752 | 0.4150925 | 2.075462 | 613.2975
220 | 3 | 3.1547856 | 37.137875 | 842.7309 | 22.691952 | 267.38705 | 0.4150925 | 1.309528 | 644.1626
220 | 3 | 1.9905351 | 18.124929 | 573.7735 | 31.656593 | 288.39465 | 0.4150925 | 0.8262562 | 694.772
220 | 3 | 1.2559427 | -18.652033 | 345.9393 | -18.547003 | 275.84201 | 0.4150925 | 0.5213324 | 664.5314
220 | 3 | 0.79244626 | 39.907673 | 212.62343 | 5.3278832 | 272.99792 | 0.4150925 | 0.3289385 | 657.6797
220 | 3 | 0.49999976 | 64.082771 | 84.069656 | 1.3118917 | 211.4173 | 0.4150925 | 0.2075461 | 509.3258
210 | 2 | 500 | 52455.453 | 76940.234 | 1.4667728 | 186.24043 | 0.6384409 | 319.2205 | 291.7113
210 | 2 | 315.47867 | 31639.887 | 70753.734 | 2.2362196 | 245.67734 | 0.6384409 | 201.4145 | 384.8083
210 | 2 | 199.05357 | 18265.51 | 52355.293 | 2.8663473 | 278.56836 | 0.6384409 | 127.0839 | 436.326
210 | 2 | 125.59431 | 10429.59 | 36683.895 | 3.5172901 | 303.6579 | 0.6384409 | 80.18455 | 475.6241
210 | 2 | 79.244652 | 5921.0596 | 25067.398 | 4.2336001 | 325.03394 | 0.6384409 | 50.59303 | 509.1057
210 | 2 | 49.999992 | 3266.0469 | 16844.014 | 5.1573091 | 343.15472 | 0.6384409 | 31.92204 | 537.4886
210 | 2 | 31.547861 | 1707.8049 | 11211.873 | 6.5650783 | 359.49173 | 0.6384409 | 20.14145 | 563.0775
210 | 2 | 19.905354 | 856.24188 | 7347.3008 | 8.5808706 | 371.60983 | 0.6384409 | 12.70839 | 582.0583
210 | 2 | 12.559429 | 436.51892 | 4753.9531 | 10.8906 | 380.10898 | 0.6384409 | 8.018453 | 595.3706
210 | 2 | 7.9244637 | 207.95909 | 3031.7139 | 14.578414 | 383.47552 | 0.6384409 | 5.059302 | 600.6437
210 | 2 | 4.9999986 | 102.54101 | 1940.4094 | 18.923254 | 388.6235 | 0.6384409 | 3.192204 | 608.7071
210 | 2 | 3.1547856 | 49.504032 | 1269.8234 | 25.650908 | 402.81277 | 0.6384409 | 2.014144 | 630.9319
210 | 2 | 1.9905351 | 45.413883 | 746.70764 | 16.442278 | 375.82227 | 0.6384409 | 1.270839 | 588.6563
210 | 2 | 1.2559427 | 6.747436 | 421.5433 | 62.47459 | 335.68195 | 0.6384409 | 0.8018452 | 525.7839
210 | 2 | 0.79244626 | -69.506943 | 309.63391 | -4.4547195 | 400.4556 | 0.6384409 | 0.5059301 | 627.2399
210 | 2 | 0.49999976 | 99.147598 | 207.31482 | 2.0909717 | 459.60733 | 0.6384409 | 0.3192203 | 719.8902
220

## Shift Factors
Temp. | aT (Exp.)
169.99194 | 4.0066185 | Ea | Tref | R | r2
179.99384 | 2.5280077 | J/mol |  | J/K-mol | -
189.98863 | 1.5487715 | 85305 | 200 | 8.3144598 | 0.9655
190.00529 | 1.330682
199.85919 | 1 |  |  |  |  | ***
199.99071 | 0.93193811
210.00565 | 0.83270997
219.96739 | 0.44916621
230.00893 | 0.53887528
240.01184 | 0.64267981
249.98132 | 0.54971802
110 | 162.8078
115 | 115.318
120 | 82.40031
125 | 59.37815
130 | 43.13743
135 | 31.58507
140 | 23.30162
145 | 17.31607
150 | 12.95865
155 | 9.763609
160 | 7.404564
165 | 5.651061
170 | 4.339193
175 | 3.351566
180 | 2.603526
185 | 2.033621
190 | 1.596962
195 | 1.260555
200 | 1
205 | 0.7971525
210 | 0.6384409
215 | 0.5136594
220 | 0.4150925
225 | 0.3368775
230 | 0.2745372
235 | 0.224636
240 | 0.184525
245 | 0.1521528
250 | 0.1259232
255 | 0.1045894
260 | 0.08717292
265 | 0.07290301
270 | 0.06117003
275 | 0.05148992
280 | 0.04347687
285 | 0.03682227
290 | 0.03127836
295 | 0.02664555
300 | 0.02276251

## Relaxation Time
T | aT | τ | aTω @ tan(δ)=0 | 1334.762
°C | - | ms | C1 | 0
50 | 23471.27 | 110484.1 | C2 | 0
55 | 14470.33 | 68114.81 | Tref | 200
60 | 9051.596 | 42607.73
65 | 5741.132 | 27024.69
70 | 3690.049 | 17369.82
75 | 2402.041 | 11306.9
80 | 1582.736 | 7450.266
85 | 1055.104 | 4966.591
90 | 711.2649 | 3348.071 | 180 | 432.01 | 14.54364
95 | 484.6404 | 2281.302 | 170 | 332.18 | 18.91444
100 | 333.636 | 1570.493
105 | 231.9605 | 1091.886
110 | 162.8078 | 766.3699
115 | 115.318 | 542.8257
120 | 82.40031 | 387.8752
125 | 59.37815 | 279.5052
130 | 43.13743 | 203.0568
135 | 31.58507 | 148.6775
140 | 23.30162 | 109.6855
145 | 17.31607 | 81.51032
150 | 12.95865 | 60.99903
155 | 9.763609 | 45.95932
160 | 7.404564 | 34.85481
165 | 5.651061 | 26.60071
170 | 4.339193 | 20.42548
175 | 3.351566 | 15.77651
180 | 2.603526 | 12.25533
185 | 2.033621 | 9.572673
190 | 1.596962 | 7.517231
195 | 1.260555 | 5.933691
200 | 1 | 4.707206
205 | 0.7971525 | 3.752361
210 | 0.6384409 | 3.005273
215 | 0.5136594 | 2.417901
220 | 0.4150925 | 1.953926
225 | 0.3368775 | 1.585752
230 | 0.2745372 | 1.292303
235 | 0.224636 | 1.057408
240 | 0.184525 | 0.8685974
245 | 0.1521528 | 0.7162145
250 | 0.1259232 | 0.5927466
255 | 0.1045894 | 0.4923238
260 | 0.08717292 | 0.4103409
265 | 0.07290301 | 0.3431695
270 | 0.06117003 | 0.28794
275 | 0.05148992 | 0.2423737
280 | 0.04347687 | 0.2046546
285 | 0.03682227 | 0.17333
290 | 0.03127836 | 0.1472337
295 | 0.02664555 | 0.1254261
300 | 0.02276251 | 0.1071478
305 | 0.01949839 | 0.09178294
310 | 0.01674673 | 0.07883031
315 | 0.01442064 | 0.06788095
320 | 0.01244899 | 0.05859998
325 | 0.01077336 | 0.05071244
330 | 0.009345643 | 0.04399187
335 | 0.008126104 | 0.03825125
340 | 0.007081838 | 0.03333567
345 | 0.006185516 | 0.0291165
350 | 0.005414384 | 0.02548662
355 | 0.004749443 | 0.02235661
360 | 0.004174795 | 0.01965162
365 | 0.003677099 | 0.01730886
370 | 0.003245134 | 0.01527551
375 | 0.00286944 | 0.01350705
380 | 0.002542026 | 0.01196584
385 | 0.00225612 | 0.01062002
390 | 0.002005976 | 0.009442545
395 | 0.001786707 | 0.008410397
400 | 0.001594144 | 0.007503965
405 | 0.001424729 | 0.006706492
410 | 0.001275414 | 0.006003635