## Raw Data
T | Repeat | ω | G' | G'' | tan(δ) | η* | aT | aTω | η*/aT
°C | rad/s | s | Pa | Pa | - | Pa-s | - | rad/s | Pa-s
250 | 1 | 0.49999976 | 140909.64 | 150759.16 | 1.0698996 | 412717.28 | 240.3871 | 120.1935 | 1716.886
250 | 1 | 0.79244626 | 192333.45 | 173809.92 | 0.90369058 | 327130.81 | 240.3871 | 190.4939 | 1360.85
250 | 1 | 1.2559427 | 250298.34 | 193898.44 | 0.77466923 | 252094.53 | 240.3871 | 301.9125 | 1048.702
250 | 1 | 1.9905351 | 315052.28 | 209885.91 | 0.6661939 | 190181.58 | 240.3871 | 478.499 | 791.1471
250 | 1 | 3.1547856 | 383959.47 | 221343.88 | 0.57647723 | 140482.03 | 240.3871 | 758.3699 | 584.3991
250 | 1 | 4.9999986 | 455650.84 | 227878.59 | 0.50011671 | 101891.41 | 240.3871 | 1201.935 | 423.8638
250 | 1 | 7.9244637 | 527229.75 | 231018 | 0.43817332 | 72638.586 | 240.3871 | 1904.939 | 302.1733
250 | 1 | 12.559429 | 598765.88 | 231583.38 | 0.38676783 | 51116.191 | 240.3871 | 3019.125 | 212.6411
250 | 1 | 19.905354 | 668777.06 | 229760.69 | 0.34355348 | 35525.32 | 240.3871 | 4784.991 | 147.7838
250 | 1 | 31.547861 | 737731.38 | 229949.77 | 0.3116985 | 24494.158 | 240.3871 | 7583.7 | 101.8946
250 | 1 | 49.999992 | 801081 | 228908.75 | 0.28574979 | 16662.896 | 240.3871 | 12019.36 | 69.31692
250 | 1 | 79.244652 | 865371 | 232347.13 | 0.26849425 | 11307.011 | 240.3871 | 19049.4 | 47.03667
250 | 1 | 125.59431 | 928471.69 | 237547.09 | 0.25584742 | 7630.7432 | 240.3871 | 30191.26 | 31.74356
250 | 1 | 199.05357 | 989828.06 | 241147.22 | 0.24362537 | 5118.1167 | 240.3871 | 47849.92 | 21.29114
250 | 1 | 315.47867 | 1036885 | 209020.36 | 0.20158489 | 3352.8191 | 240.3871 | 75837.02 | 13.94758
250 | 1 | 500 | 934082.5 | 82253.938 | 0.088058531 | 1875.3942 | 240.3871 | 120193.6 | 7.801558
270 | 1 | 0.49999976 | 8027.0596 | 29251.305 | 3.6440873 | 60665.426 | 12.21781 | 6.108903 | 4965.327
270 | 1 | 0.79244626 | 14561.705 | 42269.441 | 2.902781 | 56416.91 | 12.21781 | 9.681959 | 4617.595
270 | 1 | 1.2559427 | 25298.221 | 59464.344 | 2.3505347 | 51453.016 | 12.21781 | 15.34487 | 4211.312
270 | 1 | 1.9905351 | 41961.773 | 80493.977 | 1.9182692 | 45603.23 | 12.21781 | 24.31998 | 3732.52
270 | 1 | 3.1547856 | 66552.828 | 105296.78 | 1.5821533 | 39484.777 | 12.21781 | 38.54458 | 3231.739
270 | 1 | 4.9999986 | 100362.87 | 132307.78 | 1.318294 | 33213.293 | 12.21781 | 61.08904 | 2718.432
270 | 1 | 7.9244637 | 144044.36 | 159967.48 | 1.1105433 | 27164.424 | 12.21781 | 96.8196 | 2223.346
270 | 1 | 12.559429 | 198068.3 | 186300.06 | 0.94058496 | 21650.414 | 12.21781 | 153.4487 | 1772.037
270 | 1 | 19.905354 | 260772.13 | 209339.64 | 0.80276847 | 16799.639 | 12.21781 | 243.1999 | 1375.012
270 | 1 | 31.547861 | 330155.44 | 227959.86 | 0.69046223 | 12717.457 | 12.21781 | 385.4458 | 1040.895
270 | 1 | 49.999992 | 406268.56 | 241659.28 | 0.5948264 | 9454.1719 | 12.21781 | 610.8905 | 773.8024
270 | 1 | 79.244652 | 484438.19 | 250276.16 | 0.51663178 | 6880.833 | 12.21781 | 968.1962 | 563.1805
270 | 1 | 125.59431 | 564953.94 | 253413.66 | 0.4485563 | 4930.0488 | 12.21781 | 1534.488 | 403.5132
270 | 1 | 199.05357 | 644229.94 | 245300.25 | 0.38076505 | 3463.1418 | 12.21781 | 2431.999 | 283.4503
270 | 1 | 315.47867 | 712798.56 | 202444.86 | 0.28401411 | 2348.7791 | 12.21781 | 3854.459 | 192.2422
270 | 1 | 500 | 670646.13 | 74223.5 | 0.1106746 | 1349.4819 | 12.21781 | 6108.906 | 110.452
285 | 1 | 0.49999976 | 900.20636 | 7940.5884 | 8.8208532 | 15982.913 | 2.889725 | 1.444862 | 5530.945
285 | 1 | 0.79244626 | 1834.0074 | 12245.15 | 6.6767178 | 15624.696 | 2.889725 | 2.289952 | 5406.983
285 | 1 | 1.2559427 | 3601.6865 | 18582.84 | 5.1594825 | 15071.274 | 2.889725 | 3.629329 | 5215.469
285 | 1 | 1.9905351 | 6833.145 | 27627.875 | 4.0432153 | 14297.837 | 2.889725 | 5.7521 | 4947.819
285 | 1 | 3.1547856 | 12621.225 | 40198.352 | 3.1849802 | 13355.314 | 2.889725 | 9.116464 | 4621.655
285 | 1 | 4.9999986 | 22213.869 | 56805.25 | 2.5571976 | 12198.844 | 2.889725 | 14.44862 | 4221.455
285 | 1 | 7.9244637 | 37467.246 | 77897.531 | 2.0790832 | 10907.954 | 2.889725 | 22.89952 | 3774.737
285 | 1 | 12.559429 | 60301.711 | 103109.96 | 1.7099011 | 9510.6689 | 2.889725 | 36.2933 | 3291.202
285 | 1 | 19.905354 | 92280.836 | 131415.23 | 1.4240793 | 8067.1416 | 2.889725 | 57.52101 | 2791.664
285 | 1 | 31.547861 | 134898.5 | 160977.11 | 1.1933203 | 6657.4004 | 2.889725 | 91.16465 | 2303.818
285 | 1 | 49.999992 | 188285.13 | 190652.25 | 1.0125721 | 5359.0894 | 2.889725 | 144.4862 | 1854.532
285 | 1 | 79.244652 | 252284.42 | 217492.39 | 0.86209202 | 4203.3389 | 2.889725 | 228.9953 | 1454.581
285 | 1 | 125.59431 | 325572.06 | 239872.03 | 0.73677093 | 3219.8555 | 2.889725 | 362.9331 | 1114.243
285 | 1 | 199.05357 | 406477.25 | 251443.84 | 0.61859262 | 2401.1731 | 2.889725 | 575.2101 | 830.9347
285 | 1 | 315.47867 | 488026.59 | 233573.78 | 0.47860873 | 1714.9883 | 2.889725 | 911.6467 | 593.478
285 | 1 | 500 | 500683.19 | 130717.29 | 0.26107785 | 1034.9313 | 2.889725 | 1444.863 | 358.1418
300 | 1 | 0.49999976 | 149.04219 | 2543.2495 | 17.063957 | 5095.2285 | 1 | 0.49999976 | 5095.2285
300 | 1 | 0.79244626 | 299.47006 | 4011.7195 | 13.396062 | 5076.5356 | 1 | 0.79244626 | 5076.5356
300 | 1 | 1.2559427 | 613.1748 | 6276.2886 | 10.235725 | 5021.0654 | 1 | 1.2559427 | 5021.0654
300 | 1 | 1.9905351 | 1252.7816 | 9765.6309 | 7.7951574 | 4946.2373 | 1 | 1.9905351 | 4946.2373
300 | 1 | 3.1547856 | 2497.2583 | 14956.022 | 5.988977 | 4806.373 | 1 | 3.1547856 | 4806.373
300 | 1 | 4.9999986 | 4897.2773 | 22573.283 | 4.609354 | 4619.6831 | 1 | 4.9999986 | 4619.6831
300 | 1 | 7.9244637 | 9266.291 | 33403.922 | 3.6048861 | 4374.4722 | 1 | 7.9244637 | 4374.4722
300 | 1 | 12.559429 | 16817.797 | 48192.281 | 2.8655524 | 4064.0759 | 1 | 12.559429 | 4064.0759
300 | 1 | 19.905354 | 29275.832 | 67557.867 | 2.3076327 | 3698.9238 | 1 | 19.905354 | 3698.9238
300 | 1 | 31.547861 | 48678.906 | 91556.148 | 1.8808177 | 3286.8359 | 1 | 31.547861 | 3286.8359
300 | 1 | 49.999992 | 76900.664 | 119136.96 | 1.549232 | 2836.0066 | 1 | 49.999992 | 2836.0066
300 | 1 | 79.244652 | 115711.82 | 149125.39 | 1.2887654 | 2381.8992 | 1 | 79.244652 | 2381.8992
300 | 1 | 125.59431 | 166201.14 | 179007.69 | 1.0770545 | 1944.8923 | 1 | 125.59431 | 1944.8923
300 | 1 | 199.05357 | 228916.17 | 203579.73 | 0.88932002 | 1539.0083 | 1 | 199.05357 | 1539.0083
300 | 1 | 315.47867 | 301763.88 | 207862.28 | 0.68882424 | 1161.4928 | 1 | 315.47867 | 1161.4928
300 | 1 | 500 | 341435.84 | 142843.97 | 0.41836253 | 740.22388 | 1 | 500 | 740.22388
300 | 2 | 0.49999976 | 139.9325 | 2508.4294 | 17.925997 | 5024.6611 | 1 | 0.49999976 | 5024.6611
300 | 2 | 0.79244626 | 278.43958 | 3930.4695 | 14.116059 | 4972.3491 | 1 | 0.79244626 | 4972.3491
300 | 2 | 1.2559427 | 555.44214 | 6144.9878 | 11.063236 | 4912.6763 | 1 | 1.2559427 | 4912.6763
300 | 2 | 1.9905351 | 1159.3463 | 9537.665 | 8.2267609 | 4826.7769 | 1 | 1.9905351 | 4826.7769
300 | 2 | 3.1547856 | 2363.9155 | 14589.509 | 6.1717558 | 4684.8755 | 1 | 3.1547856 | 4684.8755
300 | 2 | 4.9999986 | 4650.1201 | 22027.205 | 4.7369108 | 4502.54 | 1 | 4.9999986 | 4502.54
300 | 2 | 7.9244637 | 8859.6729 | 32607.422 | 3.6804318 | 4263.9614 | 1 | 7.9244637 | 4263.9614
300 | 2 | 12.559429 | 16240.077 | 47047.891 | 2.8970239 | 3962.9128 | 1 | 12.559429 | 3962.9128
300 | 2 | 19.905354 | 28389.506 | 65809.961 | 2.3181086 | 3600.6531 | 1 | 19.905354 | 3600.6531
300 | 2 | 31.547861 | 47226.188 | 88748.117 | 1.8792142 | 3186.6279 | 1 | 31.547861 | 3186.6279
300 | 2 | 49.999992 | 74830.266 | 115562.88 | 1.5443335 | 2753.4963 | 1 | 49.999992 | 2753.4963
300 | 2 | 79.244652 | 112417.45 | 144392.41 | 1.2844306 | 2309.23 | 1 | 79.244652 | 2309.23
300 | 2 | 125.59431 | 161551.2 | 172693.16 | 1.0689687 | 1882.8698 | 1 | 125.59431 | 1882.8698
300 | 2 | 199.05357 | 222463.89 | 196281.55 | 0.88230741 | 1490.4327 | 1 | 199.05357 | 1490.4327
300 | 2 | 315.47867 | 292418.72 | 198938.84 | 0.68032181 | 1121.0714 | 1 | 315.47867 | 1121.0714
300 | 2 | 500 | 328441.41 | 134370.19 | 0.40911463 | 709.7298 | 1 | 500 | 709.7298
320 | 1 | 0.49999976 | 45.475258 | 948.67664 | 20.86138 | 1899.5328 | 0.3519186 | 0.1759592 | 5397.648
320 | 1 | 0.79244626 | 64.534065 | 1498.8928 | 23.226383 | 1893.228 | 0.3519186 | 0.2788766 | 5379.733
320 | 1 | 1.2559427 | 117.85336 | 2371.2949 | 20.120724 | 1890.3901 | 0.3519186 | 0.4419896 | 5371.669
320 | 1 | 1.9905351 | 212.6608 | 3730.4653 | 17.541857 | 1877.1444 | 0.3519186 | 0.7005063 | 5334.03
320 | 1 | 3.1547856 | 444.03802 | 5851.3169 | 13.177513 | 1860.076 | 0.3519186 | 1.110228 | 5285.529
320 | 1 | 4.9999986 | 925.09937 | 9132.4521 | 9.8718605 | 1835.8381 | 0.3519186 | 1.759592 | 5216.656
320 | 1 | 7.9244637 | 1909.5256 | 14122.553 | 7.395843 | 1798.363 | 0.3519186 | 2.788766 | 5110.168
320 | 1 | 12.559429 | 3822.8159 | 21535.139 | 5.6333184 | 1741.4655 | 0.3519186 | 4.419896 | 4948.49
320 | 1 | 19.905354 | 7431.8242 | 32296.402 | 4.3456898 | 1664.9015 | 0.3519186 | 7.005064 | 4730.928
320 | 1 | 31.547861 | 13889.021 | 47347.012 | 3.4089522 | 1564.0399 | 0.3519186 | 11.10228 | 4444.323
320 | 1 | 49.999992 | 24995.582 | 67676.422 | 2.7075353 | 1442.8969 | 0.3519186 | 17.59593 | 4100.087
320 | 1 | 79.244652 | 43034.043 | 93652.898 | 2.1762514 | 1300.6169 | 0.3519186 | 27.88767 | 3695.789
320 | 1 | 125.59431 | 70608.93 | 125014.76 | 1.7705234 | 1143.1794 | 0.3519186 | 44.19897 | 3248.42
320 | 1 | 199.05357 | 111341.78 | 158778.47 | 1.4260458 | 974.24414 | 0.3519186 | 70.05065 | 2768.379
320 | 1 | 315.47867 | 168702.11 | 183174.22 | 1.0857849 | 789.35443 | 0.3519186 | 111.0228 | 2243.003
320 | 1 | 500 | 221573.02 | 152716.34 | 0.68923712 | 538.2077 | 0.3519186 | 175.9593 | 1529.353
340 | 1 | 0.49999976 | 31.37298 | 450.57761 | 14.361964 | 903.33746 | 0.1625399 | 0.08126991 | 5557.635
340 | 1 | 0.79244626 | 36.402306 | 709.6485 | 19.494602 | 896.69366 | 0.1625399 | 0.1288041 | 5516.76
340 | 1 | 1.2559427 | 51.229275 | 1116.4744 | 21.793678 | 889.88855 | 0.1625399 | 0.2041408 | 5474.893
340 | 1 | 1.9905351 | 79.998001 | 1771.95 | 22.149927 | 891.09442 | 0.1625399 | 0.3235414 | 5482.312
340 | 1 | 3.1547856 | 139.11378 | 2797.894 | 20.11227 | 887.96851 | 0.1625399 | 0.5127785 | 5463.08
340 | 1 | 4.9999986 | 255.84717 | 4406.5991 | 17.22356 | 882.80426 | 0.1625399 | 0.8126992 | 5431.308
340 | 1 | 7.9244637 | 515.37207 | 6930.3315 | 13.44724 | 876.96381 | 0.1625399 | 1.288041 | 5395.376
340 | 1 | 12.559429 | 1087.4185 | 10826.644 | 9.9562807 | 866.3703 | 0.1625399 | 2.041408 | 5330.201
340 | 1 | 19.905354 | 2243.6191 | 16755.045 | 7.467865 | 849.24866 | 0.1625399 | 3.235414 | 5224.863
340 | 1 | 31.547861 | 4477.4058 | 25557.268 | 5.7080526 | 822.44891 | 0.1625399 | 5.127786 | 5059.982
340 | 1 | 49.999992 | 8793.0078 | 38367.527 | 4.3634133 | 787.24451 | 0.1625399 | 8.126993 | 4843.393
340 | 1 | 79.244652 | 16604.613 | 56249.672 | 3.387593 | 740.104 | 0.1625399 | 12.88042 | 4553.368
340 | 1 | 125.59431 | 29951.875 | 80308.016 | 2.6812351 | 682.44873 | 0.1625399 | 20.41409 | 4198.654
340 | 1 | 199.05357 | 52555.281 | 110270.66 | 2.0981843 | 613.67554 | 0.1625399 | 32.35415 | 3775.538
340 | 1 | 315.47867 | 89821.641 | 139638.06 | 1.5546149 | 526.28687 | 0.1625399 | 51.27787 | 3237.894
340 | 1 | 500 | 135368.94 | 133237.55 | 0.98425496 | 379.87888 | 0.1625399 | 81.26995 | 2337.142
360 | 1 | 0.49999976 | 24.470238 | 246.27608 | 10.06431 | 494.97781 | 0.08969238 | 0.04484617 | 5518.616
360 | 1 | 0.79244626 | 31.344774 | 383.88379 | 12.247138 | 486.04095 | 0.08969238 | 0.07107639 | 5418.977
360 | 1 | 1.2559427 | 35.845455 | 595.79956 | 16.621342 | 475.2421 | 0.08969238 | 0.1126485 | 5298.578
360 | 1 | 1.9905351 | 39.709057 | 942.98816 | 23.747431 | 474.15582 | 0.08969238 | 0.1785358 | 5286.467
360 | 1 | 3.1547856 | 61.452587 | 1501.8525 | 24.439207 | 476.4537 | 0.08969238 | 0.2829602 | 5312.087
360 | 1 | 4.9999986 | 103.43637 | 2369.033 | 22.903286 | 474.25812 | 0.08969238 | 0.4484618 | 5287.608
360 | 1 | 7.9244637 | 186.04724 | 3754.4697 | 20.180197 | 474.36353 | 0.08969238 | 0.710764 | 5288.783
360 | 1 | 12.559429 | 382.31952 | 5908.2993 | 15.453826 | 471.41122 | 0.08969238 | 1.126485 | 5255.867
360 | 1 | 19.905354 | 775.56726 | 9285.0469 | 11.971943 | 468.08423 | 0.08969238 | 1.785359 | 5218.774
360 | 1 | 31.547861 | 1636.9156 | 14465.104 | 8.8368053 | 461.43948 | 0.08969238 | 2.829603 | 5144.69
360 | 1 | 49.999992 | 3368.7661 | 22343.402 | 6.6325178 | 451.91873 | 0.08969238 | 4.484618 | 5038.541
360 | 1 | 79.244652 | 6694.7559 | 33946.688 | 5.0706382 | 436.62933 | 0.08969238 | 7.107641 | 4868.076
360 | 1 | 125.59431 | 13051.573 | 50574.152 | 3.8749471 | 415.87158 | 0.08969238 | 11.26485 | 4636.643
360 | 1 | 199.05357 | 24861.973 | 72997.031 | 2.9360917 | 387.40701 | 0.08969238 | 17.85359 | 4319.286
360 | 1 | 315.47867 | 46846.016 | 98316.898 | 2.0987248 | 345.21231 | 0.08969238 | 28.29603 | 3848.848
360 | 1 | 500 | 79642.227 | 102848.87 | 1.2913861 | 260.15973 | 0.08969238 | 44.84619 | 2900.578
380 | 1 | 0.49999976 | 23.904383 | 155.96365 | 6.5244794 | 315.56998 | 0.05596099 | 0.02798048 | 5639.107
380 | 1 | 0.79244626 | 23.916901 | 230.76324 | 9.6485424 | 292.76349 | 0.05596099 | 0.04434607 | 5231.564
380 | 1 | 1.2559427 | 30.27508 | 360.25113 | 11.899263 | 287.84836 | 0.05596099 | 0.07028379 | 5143.733
380 | 1 | 1.9905351 | 47.863163 | 559.14343 | 11.682124 | 281.92834 | 0.05596099 | 0.1113923 | 5037.944
380 | 1 | 3.1547856 | 47.951935 | 883.58008 | 18.426371 | 280.48825 | 0.05596099 | 0.1765449 | 5012.211
380 | 1 | 4.9999986 | 65.277328 | 1388.9943 | 21.278357 | 278.10553 | 0.05596099 | 0.2798049 | 4969.632
380 | 1 | 7.9244637 | 97.504753 | 2206.7527 | 22.632259 | 278.74515 | 0.05596099 | 0.4434608 | 4981.062
380 | 1 | 12.559429 | 172.67511 | 3486.364 | 20.19031 | 277.92963 | 0.05596099 | 0.702838 | 4966.489
380 | 1 | 19.905354 | 326.19135 | 5496.6191 | 16.850904 | 276.62354 | 0.05596099 | 1.113923 | 4943.15
380 | 1 | 31.547861 | 671.40704 | 8643.7979 | 12.874154 | 274.81528 | 0.05596099 | 1.765449 | 4910.837
380 | 1 | 49.999992 | 1397.6401 | 13487.701 | 9.6503391 | 271.19849 | 0.05596099 | 2.798049 | 4846.206
380 | 1 | 79.244652 | 2850.239 | 20834.063 | 7.3095846 | 265.35703 | 0.05596099 | 4.434609 | 4741.822
380 | 1 | 125.59431 | 5833.71 | 31829.904 | 5.4562025 | 257.65564 | 0.05596099 | 7.028381 | 4604.201
380 | 1 | 199.05357 | 11756.433 | 47401.145 | 4.0319324 | 245.34753 | 0.05596099 | 11.13923 | 4384.26
380 | 1 | 315.47867 | 24134.002 | 66710.891 | 2.7641866 | 224.87155 | 0.05596099 | 17.6545 | 4018.363
380 | 1 | 500 | 45790.855 | 74623.602 | 1.6296617 | 175.1055 | 0.05596099 | 27.98049 | 3129.064
400 | 1 | 0.79244626 | 55.332638 | 177.4157 | 3.2063479 | 234.5195 | 0.03813918 | 0.03022325 | 6149.043
400 | 1 | 1.2559427 | 60.718334 | 256.35965 | 4.2221127 | 209.76439 | 0.03813918 | 0.04790063 | 5499.971
400 | 1 | 1.9905351 | 67.972763 | 375.43002 | 5.523242 | 191.67397 | 0.03813918 | 0.07591739 | 5025.644
400 | 1 | 3.1547856 | 74.008446 | 585.72742 | 7.9143324 | 187.13934 | 0.03813918 | 0.1203209 | 4906.747
400 | 1 | 4.9999986 | 90.447777 | 896.82294 | 9.9153671 | 180.27452 | 0.03813918 | 0.1906959 | 4726.753
400 | 1 | 7.9244637 | 119.12874 | 1396.5007 | 11.722618 | 176.86656 | 0.03813918 | 0.3022326 | 4637.398
400 | 1 | 12.559429 | 167.73514 | 2189.1748 | 13.051377 | 174.81616 | 0.03813918 | 0.4790064 | 4583.637
400 | 1 | 19.905354 | 258.01324 | 3431.8928 | 13.301228 | 172.89711 | 0.03813918 | 0.759174 | 4533.32
400 | 1 | 31.547861 | 432.32062 | 5367.9087 | 12.4165 | 170.70221 | 0.03813918 | 1.20321 | 4475.77
400 | 1 | 49.999992 | 785.27826 | 8410.7881 | 10.710584 | 168.94737 | 0.03813918 | 1.906959 | 4429.758
400 | 1 | 79.244652 | 1522.9542 | 13101.348 | 8.6025877 | 166.44112 | 0.03813918 | 3.022326 | 4364.045
400 | 1 | 125.59431 | 2956.4653 | 20233.604 | 6.8438492 | 162.81355 | 0.03813918 | 4.790065 | 4268.931
400 | 1 | 199.05357 | 6116.5698 | 30704.848 | 5.0199456 | 157.28503 | 0.03813918 | 7.591741 | 4123.975
400 | 1 | 315.47867 | 13091.349 | 44271.227 | 3.3817163 | 146.33722 | 0.03813918 | 12.0321 | 3836.926
400 | 1 | 500 | 26833.24 | 51742.949 | 1.9283153 | 116.57368 | 0.03813918 | 19.06959 | 3056.533

## Shift Factors
C1 | 3.0309
C2 | 113.65
Tref | 300
WLF |  | Empirical
T | aT | T | aT
°C | - | °C | -
220 | 16058530.3 | 249.96823 | 191.58652
225 | 761089.9 | 269.98315 | 13.653218
230 | 72535.37 | 284.95593 | 3.1963696
235 | 11207.45 | 299.90414 | 0.97343284
240 | 2452.655 | 299.93005 | 1
245 | 695.4665 | 320.03027 | 0.37029776
250 | 240.3871 | 340.04916 | 0.17439814
255 | 96.99551 | 360.06873 | 0.093330786
260 | 44.27005 | 380.05869 | 0.054736529
265 | 22.32438 | 400.1033 | 0.034536406
270 | 12.21781
275 | 7.157111
280 | 4.438972
285 | 2.889725
290 | 1.960725
295 | 1.378732
300 | 1
305 | 0.7452047
310 | 0.5686967
315 | 0.4432114
320 | 0.3519186
325 | 0.2841175
330 | 0.232822
335 | 0.1933603
340 | 0.1625399
345 | 0.1381356
350 | 0.1185684
355 | 0.1026988
360 | 0.08969238
365 | 0.07892918
370 | 0.06994275
375 | 0.06237786
380 | 0.05596099
385 | 0.05047932
390 | 0.0457657
395 | 0.04168763
400 | 0.03813918
405 | 0.03503504
410 | 0.03230594
415 | 0.02989527
420 | 0.02775646

## G'-G'' Crossover
G'-G'' Cross
T | ω | aT | aTω
250 | 0.5963 | 240.3871 | 143.3429 | 10536.64
270 | 10.578 | 12.21781 | 129.24 | 593.9686
285 | 51.807 | 2.889725 | 149.708 | 121.277
300 | 148.34 | 1 | 148.34 | 42.3554
300 | 151.33 | 1 | 151.33 | 41.51854
320 | 342.92 | 0.3519186 | 120.6799 | 18.32206
340 | 492.07 | 0.1625399 | 79.98101 | 12.76851
|  | m | -0.5622047
|  | b | 297.6535
T | G'/G'' Crossover
°C | ms
50
55
60
65
70
75
80
85
90
95
100
105
110
115
120
125
130
135
140
145
150
155
160
165
170
175
180
185
190
195
200
205
210
215
220
225 | 30852057.6
230 | 2940343.0
235 | 454312.7
240 | 99422.51
245 | 28191.9
250 | 9744.496
255 | 3931.876
260 | 1794.561
265 | 904.9562
270 | 495.2695
275 | 290.1255
280 | 179.9412
285 | 117.1399
290 | 79.4813
295 | 55.88923
300 | 40.53668
305 | 30.20813
310 | 23.05308
315 | 17.96632
320 | 14.26561
325 | 11.51718
330 | 9.437831
335 | 7.838184
340 | 6.588828
345 | 5.59956
350 | 4.806368
355 | 4.163068
360 | 3.635831
365 | 3.199527
370 | 2.835247
375 | 2.528591
380 | 2.268473
385 | 2.046264
390 | 1.85519
395 | 1.689878
400 | 1.546036