## Raw Data
T | ω |  | G' | G" | tan(δ) | η* | aT | aTω | η*/aT
°C | rad/s | s | Pa | Pa | - | Pa-s | - | rad/s | Pa-s
245 | 0.05 | 0.007957747 | 11303.4 | 36433.8 | 3.22326 | 762940 | 71.30387 | 3.565194 | 10699.84
245 | 0.07924 | 0.01261144 | 20188.2 | 52439 | 2.59751 | 709080 | 71.30387 | 5.650119 | 9944.481
245 | 0.12559 | 0.01998827 | 34535 | 72781.3 | 2.10747 | 641420 | 71.30387 | 8.955054 | 8995.584
245 | 0.19905 | 0.03167979 | 55820.7 | 97129.4 | 1.74003 | 562800 | 71.30387 | 14.19304 | 7892.979
245 | 0.31548 | 0.0502102 | 86181.6 | 124540 | 1.44511 | 480070 | 71.30387 | 22.49495 | 6732.734
245 | 0.5 | 0.07957747 | 126450 | 154410 | 1.22108 | 399160 | 71.30387 | 35.65194 | 5598.013
245 | 0.79245 | 0.1261223 | 177570 | 184230 | 1.03751 | 322900 | 71.30387 | 56.50476 | 4528.506
245 | 1.25594 | 0.1998891 | 239150 | 212770 | 0.88969 | 254870 | 71.30387 | 89.55339 | 3574.42
245 | 1.99054 | 0.3168043 | 310320 | 238140 | 0.7674 | 196510 | 71.30387 | 141.9332 | 2755.951
245 | 3.15479 | 0.5021004 | 387840 | 257750 | 0.66457 | 147610 | 71.30387 | 224.9488 | 2070.154
245 | 5 | 0.7957747 | 471660 | 274360 | 0.58169 | 109130 | 71.30387 | 356.5194 | 1530.492
245 | 7.92447 | 1.261219 | 559130 | 287110 | 0.51349 | 79316.1 | 71.30387 | 565.0454 | 1112.367
245 | 12.5594 | 1.998891 | 648370 | 297330 | 0.45858 | 56793.1 | 71.30387 | 895.5339 | 796.4939
245 | 19.9054 | 3.168043 | 738070 | 306190 | 0.41485 | 40143.3 | 71.30387 | 1419.332 | 562.989
245 | 31.5479 | 5.021004 | 827440 | 315600 | 0.38141 | 28071.2 | 71.30387 | 2249.488 | 393.6841
245 | 50 | 7.957747 | 917230 | 334490 | 0.36468 | 19526.3 | 71.30387 | 3565.194 | 273.8463
245 | 79.2447 | 12.61219 | 1007700 | 359780 | 0.35703 | 13502.7 | 71.30387 | 5650.454 | 189.3684
245 | 125.594 | 19.98891 | 1102800 | 398820 | 0.36165 | 9337.15 | 71.30387 | 8955.339 | 130.9487
245 | 199.054 | 31.68043 | 1205500 | 442590 | 0.36715 | 6451.23 | 71.30387 | 14193.32 | 90.47517
245 | 315.479 | 50.21004 | 1311400 | 449180 | 0.34251 | 4394.07 | 71.30387 | 22494.88 | 61.62456
245 | 500 | 79.57747 | 1279400 | 278580 | 0.21773 | 2618.84 | 71.30387 | 35651.94 | 36.72788
255 | 0.05 | 0.007957747 | 897.44 | 8004.67 | 8.91945 | 161100 | 11.48941 | 0.5744704 | 14021.61
255 | 0.07924 | 0.01261144 | 1724.67 | 11981.2 | 6.94697 | 152750 | 11.48941 | 0.9104207 | 13294.85
255 | 0.12559 | 0.01998827 | 3341.77 | 18017.4 | 5.39159 | 145900 | 11.48941 | 1.442955 | 12698.65
255 | 0.19905 | 0.03167979 | 6402.06 | 26785.7 | 4.18393 | 138360 | 11.48941 | 2.286967 | 12042.4
255 | 0.31548 | 0.0502102 | 11807.2 | 39002.6 | 3.30329 | 129170 | 11.48941 | 3.624679 | 11242.53
255 | 0.5 | 0.07957747 | 20951 | 55482.1 | 2.64819 | 118610 | 11.48941 | 5.744704 | 10323.42
255 | 0.79245 | 0.1261223 | 35484.5 | 76497.1 | 2.15579 | 106410 | 11.48941 | 9.104782 | 9261.574
255 | 1.25594 | 0.1998891 | 57497.2 | 102020 | 1.77429 | 93240 | 11.48941 | 14.43001 | 8115.3
255 | 1.99054 | 0.3168043 | 88513 | 131260 | 1.48298 | 79535.1 | 11.48941 | 22.87013 | 6922.471
255 | 3.15479 | 0.5021004 | 130930 | 162810 | 1.24352 | 66225.6 | 11.48941 | 36.24667 | 5764.057
255 | 5 | 0.7957747 | 184550 | 194700 | 1.05502 | 53653.4 | 11.48941 | 57.44704 | 4669.814
255 | 7.92447 | 1.261219 | 249530 | 224830 | 0.90099 | 42385.1 | 11.48941 | 91.04747 | 3689.059
255 | 12.5594 | 1.998891 | 323380 | 250730 | 0.77533 | 32580.6 | 11.48941 | 144.3001 | 2835.707
255 | 19.9054 | 3.168043 | 406480 | 272790 | 0.67111 | 24592.7 | 11.48941 | 228.7013 | 2140.467
255 | 31.5479 | 5.021004 | 493940 | 290060 | 0.58724 | 18156.9 | 11.48941 | 362.4667 | 1580.316
255 | 50 | 7.957747 | 586610 | 302390 | 0.51548 | 13199.2 | 11.48941 | 574.4704 | 1148.815
255 | 79.2447 | 12.61219 | 680480 | 311310 | 0.45748 | 9443.03 | 11.48941 | 910.4747 | 821.89
255 | 125.594 | 19.98891 | 776310 | 316810 | 0.4081 | 6676.02 | 11.48941 | 1443.001 | 581.0586
255 | 199.054 | 31.68043 | 871780 | 312190 | 0.35811 | 4651.96 | 11.48941 | 2287.013 | 404.8912
255 | 315.479 | 50.21004 | 954730 | 265950 | 0.27855 | 3141.52 | 11.48941 | 3624.667 | 273.4275
255 | 500 | 79.57747 | 907290 | 102640 | 0.11313 | 1826.15 | 11.48941 | 5744.704 | 158.942
275 | 0.05 | 0.007957747 | 39.8348 | 697.374 | 17.5067 | 13970.2 | 1 | 0.05 | 13970.2
275 | 0.07924 | 0.01261144 | 52.3913 | 1081.36 | 20.64 | 13661.8 | 1 | 0.07924 | 13661.8
275 | 0.12559 | 0.01998827 | 81.8678 | 1683.71 | 20.5662 | 13421.8 | 1 | 0.12559 | 13421.8
275 | 0.19905 | 0.03167979 | 139.088 | 2640.63 | 18.9853 | 13284.3 | 1 | 0.19905 | 13284.3
275 | 0.31548 | 0.0502102 | 273.429 | 4144.97 | 15.1592 | 13167.2 | 1 | 0.31548 | 13167.2
275 | 0.5 | 0.07957747 | 555.913 | 6488.96 | 11.6726 | 13025.4 | 1 | 0.5 | 13025.4
275 | 0.79245 | 0.1261223 | 1150.01 | 10072.2 | 8.75834 | 12792.8 | 1 | 0.79245 | 12792.8
275 | 1.25594 | 0.1998891 | 2329.21 | 15459.5 | 6.63724 | 12448 | 1 | 1.25594 | 12448
275 | 1.99054 | 0.3168043 | 4608.05 | 23348.8 | 5.06695 | 11956.2 | 1 | 1.99054 | 11956.2
275 | 3.15479 | 0.5021004 | 8839.3 | 34659.5 | 3.92107 | 11338 | 1 | 3.15479 | 11338
275 | 5 | 0.7957747 | 16198.7 | 50209.6 | 3.09961 | 10551.6 | 1 | 5 | 10551.6
275 | 7.92447 | 1.261219 | 28401.6 | 70755.5 | 2.49125 | 9621.22 | 1 | 7.92447 | 9621.22
275 | 12.5594 | 1.998891 | 47660.5 | 96577.4 | 2.02636 | 8575.01 | 1 | 12.5594 | 8575.01
275 | 19.9054 | 3.168043 | 76053 | 127280 | 1.67363 | 7448.97 | 1 | 19.9054 | 7448.97
275 | 31.5479 | 5.021004 | 115640 | 161740 | 1.39861 | 6302.44 | 1 | 31.5479 | 6302.44
275 | 50 | 7.957747 | 168460 | 197830 | 1.17433 | 5196.7 | 1 | 50 | 5196.7
275 | 79.2447 | 12.61219 | 234110 | 233520 | 0.99748 | 4172.7 | 1 | 79.2447 | 4172.7
275 | 125.594 | 19.98891 | 312460 | 264730 | 0.84724 | 3260.68 | 1 | 125.594 | 3260.68
275 | 199.054 | 31.68043 | 403000 | 286500 | 0.71093 | 2484.04 | 1 | 199.054 | 2484.04
275 | 315.479 | 50.21004 | 501020 | 276010 | 0.5509 | 1813.18 | 1 | 315.479 | 1813.18
275 | 500 | 79.57747 | 540520 | 165090 | 0.30542 | 1130.34 | 1 | 500 | 1130.34
295 | 0.05 | 0.007957747 | 17.011 | 162.249 | 9.53793 | 3262.77 | 0.210546 | 0.0105273 | 15496.71
295 | 0.07924 | 0.01261144 | 23.3814 | 245.018 | 10.4792 | 3105.97 | 0.210546 | 0.01668366 | 14751.98
295 | 0.12559 | 0.01998827 | 32.5046 | 381.341 | 11.7319 | 3047.3 | 0.210546 | 0.02644247 | 14473.32
295 | 0.19905 | 0.03167979 | 40.8316 | 587.153 | 14.3799 | 2956.85 | 0.210546 | 0.04190917 | 14043.73
295 | 0.31548 | 0.0502102 | 53.3835 | 925.087 | 17.3291 | 2937.21 | 0.210546 | 0.06642304 | 13950.45
295 | 0.5 | 0.07957747 | 73.3286 | 1446.06 | 19.7203 | 2895.84 | 0.210546 | 0.105273 | 13753.96
295 | 0.79245 | 0.1261223 | 115.342 | 2282.24 | 19.7868 | 2883.66 | 0.210546 | 0.1668471 | 13696.11
295 | 1.25594 | 0.1998891 | 214.342 | 3611.87 | 16.851 | 2880.88 | 0.210546 | 0.2644331 | 13682.9
295 | 1.99054 | 0.3168043 | 409.896 | 5673.89 | 13.8423 | 2857.86 | 0.210546 | 0.4191001 | 13573.57
295 | 3.15479 | 0.5021004 | 834.603 | 8833.13 | 10.5836 | 2812.38 | 0.210546 | 0.6642283 | 13357.56
295 | 5 | 0.7957747 | 1723.7 | 13690.3 | 7.9424 | 2759.69 | 0.210546 | 1.05273 | 13107.3
295 | 7.92447 | 1.261219 | 3494 | 20933.4 | 5.99124 | 2678.16 | 0.210546 | 1.668465 | 12720.07
295 | 12.5594 | 1.998891 | 6843.62 | 31456.2 | 4.59643 | 2563.18 | 0.210546 | 2.644331 | 12173.97
295 | 19.9054 | 3.168043 | 12954.9 | 46389.2 | 3.58082 | 2419.66 | 0.210546 | 4.191001 | 11492.31
295 | 31.5479 | 5.021004 | 23318.7 | 66573 | 2.85492 | 2235.93 | 0.210546 | 6.642283 | 10619.68
295 | 50 | 7.957747 | 40345.2 | 92643.4 | 2.29627 | 2020.94 | 0.210546 | 10.5273 | 9598.57
295 | 79.2447 | 12.61219 | 66511.4 | 124700 | 1.87486 | 1783.44 | 0.210546 | 16.68465 | 8470.55
295 | 125.594 | 19.98891 | 104760 | 161740 | 1.54383 | 1534.32 | 0.210546 | 26.44331 | 7287.34
295 | 199.054 | 31.68043 | 158430 | 199670 | 1.26028 | 1280.52 | 0.210546 | 41.91001 | 6081.903
295 | 315.479 | 50.21004 | 230870 | 223880 | 0.96972 | 1019.4 | 0.210546 | 66.42283 | 4841.698
295 | 500 | 79.57747 | 294320 | 178050 | 0.60494 | 687.965 | 0.210546 | 105.273 | 3267.529
315 | 0.05 | 0.007957747 | 5.31267 | 61.1081 | 11.5023 | 1226.77 | 0.07145253 | 0.003572627 | 17169.02
315 | 0.07924 | 0.01261144 | 10.3476 | 96.74 | 9.34906 | 1227.74 | 0.07145253 | 0.005661899 | 17182.6
315 | 0.12559 | 0.01998827 | 16.5148 | 146.322 | 8.86007 | 1172.44 | 0.07145253 | 0.008973723 | 16408.66
315 | 0.19905 | 0.03167979 | 23.1831 | 220.826 | 9.52528 | 1115.47 | 0.07145253 | 0.01422263 | 15611.34
315 | 0.31548 | 0.0502102 | 33.8245 | 336.04 | 9.93482 | 1070.56 | 0.07145253 | 0.02254184 | 14982.81
315 | 0.5 | 0.07957747 | 43.1943 | 519.969 | 12.0379 | 1043.52 | 0.07145253 | 0.03572627 | 14604.38
315 | 0.79245 | 0.1261223 | 57.3776 | 807.317 | 14.0702 | 1021.33 | 0.07145253 | 0.05662256 | 14293.83
315 | 1.25594 | 0.1998891 | 75.6122 | 1268.35 | 16.7744 | 1011.67 | 0.07145253 | 0.08974009 | 14158.63
315 | 1.99054 | 0.3168043 | 112.599 | 1995.27 | 17.7201 | 1003.97 | 0.07145253 | 0.1422291 | 14050.87
315 | 3.15479 | 0.5021004 | 169.291 | 3136.1 | 18.5249 | 995.524 | 0.07145253 | 0.2254177 | 13932.66
315 | 5 | 0.7957747 | 317.83 | 4946.87 | 15.5645 | 991.414 | 0.07145253 | 0.3572627 | 13875.14
315 | 7.92447 | 1.261219 | 629.534 | 7748.16 | 12.3078 | 980.973 | 0.07145253 | 0.5662234 | 13729.02
315 | 12.5594 | 1.998891 | 1301.31 | 12061.6 | 9.26882 | 965.938 | 0.07145253 | 0.8974009 | 13518.6
315 | 19.9054 | 3.168043 | 2659.05 | 18540 | 6.97243 | 940.939 | 0.07145253 | 1.422291 | 13168.73
315 | 31.5479 | 5.021004 | 5343.89 | 28173.9 | 5.27217 | 908.975 | 0.07145253 | 2.254177 | 12721.38
315 | 50 | 7.957747 | 10240.4 | 41959.1 | 4.09739 | 863.812 | 0.07145253 | 3.572627 | 12089.31
315 | 79.2447 | 12.61219 | 18953.2 | 61028.3 | 3.21994 | 806.409 | 0.07145253 | 5.662234 | 11285.94
315 | 125.594 | 19.98891 | 33822.2 | 86304.7 | 2.55172 | 738.054 | 0.07145253 | 8.974009 | 10329.29
315 | 199.054 | 31.68043 | 58295.8 | 117290 | 2.01201 | 658.013 | 0.07145253 | 14.22291 | 9209.093
315 | 315.479 | 50.21004 | 97909.2 | 147150 | 1.50291 | 560.244 | 0.07145253 | 22.54177 | 7840.786
315 | 500 | 79.57747 | 147430 | 139650 | 0.94724 | 406.139 | 0.07145253 | 35.72627 | 5684.039
335 | 0.05 | 0.007957747 | 2.59706 | 27.9273 | 10.7534 | 560.956 | 0.03231362 | 0.001615681 | 17359.74
335 | 0.07924 | 0.01261144 | 3.36072 | 45.0991 | 13.4195 | 570.691 | 0.03231362 | 0.002560531 | 17661.01
335 | 0.12559 | 0.01998827 | 7.22291 | 70.6926 | 9.78727 | 565.795 | 0.03231362 | 0.004058267 | 17509.49
335 | 0.19905 | 0.03167979 | 10.1363 | 108.208 | 10.6753 | 545.992 | 0.03231362 | 0.006432026 | 16896.65
335 | 0.31548 | 0.0502102 | 17.1741 | 164.319 | 9.56786 | 523.694 | 0.03231362 | 0.0101943 | 16206.6
335 | 0.5 | 0.07957747 | 25.142 | 253.934 | 10.1 | 510.35 | 0.03231362 | 0.01615681 | 15793.65
335 | 0.79245 | 0.1261223 | 33.6152 | 390.819 | 11.6262 | 495.001 | 0.03231362 | 0.02560693 | 15318.65
335 | 1.25594 | 0.1998891 | 45.2416 | 607.981 | 13.4386 | 485.422 | 0.03231362 | 0.04058397 | 15022.21
335 | 1.99054 | 0.3168043 | 61.8415 | 949.675 | 15.3566 | 478.105 | 0.03231362 | 0.06432155 | 14795.77
335 | 3.15479 | 0.5021004 | 79.9851 | 1491.66 | 18.6492 | 473.503 | 0.03231362 | 0.1019427 | 14653.36
335 | 5 | 0.7957747 | 120.231 | 2348.5 | 19.5332 | 470.315 | 0.03231362 | 0.1615681 | 14554.7
335 | 7.92447 | 1.261219 | 206.53 | 3699.17 | 17.9111 | 467.531 | 0.03231362 | 0.2560683 | 14468.54
335 | 12.5594 | 1.998891 | 386.45 | 5822.17 | 15.0658 | 464.589 | 0.03231362 | 0.4058397 | 14377.5
335 | 19.9054 | 3.168043 | 782.7 | 9121.09 | 11.6534 | 459.907 | 0.03231362 | 0.6432155 | 14232.61
335 | 31.5479 | 5.021004 | 1602.11 | 14171.1 | 8.8453 | 452.056 | 0.03231362 | 1.019427 | 13989.64
335 | 50 | 7.957747 | 3305.75 | 21760.4 | 6.58258 | 440.201 | 0.03231362 | 1.615681 | 13622.77
335 | 79.2447 | 12.61219 | 6545.53 | 32908.2 | 5.02758 | 423.408 | 0.03231362 | 2.560683 | 13103.08
335 | 125.594 | 19.98891 | 12684 | 48788.3 | 3.84644 | 401.372 | 0.03231362 | 4.058397 | 12421.14
335 | 199.054 | 31.68043 | 24006 | 70081.9 | 2.91934 | 372.158 | 0.03231362 | 6.432155 | 11517.06
335 | 315.479 | 50.21004 | 45125 | 94167.9 | 2.08682 | 330.994 | 0.03231362 | 10.19427 | 10243.17
335 | 500 | 79.57747 | 77841.9 | 98762.1 | 1.26875 | 251.502 | 0.03231362 | 16.15681 | 7783.158

## Shift Factors
C1 | 3.7402
C2 | 90.55
Tref | 275
WLF |  | Empirical
T | aT (WLF) | T | aT
225 | 40910.73 | 234.99612 | 989.25226
230 | 4954.94 | 244.99899 | 77.900627
235 | 911.1804 | 254.99556 | 11.813566
240 | 227.2802 | 274.91971 | 1
245 | 71.30387 | 274.99377 | 0.82111686
250 | 26.69736 | 294.99423 | 0.16164334
255 | 11.48941 | 314.80563 | 0.062657155
260 | 5.528334 | 315.0065 | 0.052864969
265 | 2.912948 | 315.01108 | 0.052786294
270 | 1.654235 | 335.01413 | 0.023599302
275 | 1 | 355.00858 | 0.014068574
280 | 0.6372069 | 355.11234 | 0.014490248
285 | 0.4246448
290 | 0.294083
295 | 0.210546
300 | 0.1551612
305 | 0.1172779
310 | 0.09064247
315 | 0.07145253
320 | 0.05732253
325 | 0.0467134
330 | 0.03860685
335 | 0.03231362
340 | 0.0273574
345 | 0.02340282
350 | 0.02020958
355 | 0.01760281
360 | 0.01545337
365 | 0.0136646
370 | 0.01216326
375 | 0.0108932
380 | 0.009810939
385 | 0.008882425
390 | 0.008080778
395 | 0.00738458
400 | 0.006776629

## Relaxation Time
| τavg |  |  | τmax
T | ω | t |  | ω | t
°C | rad/s | s | ms | rad/s | s | ms | 315 | 461.67 | 13.65261
235 | 0.05972 | 105.2107 | 105210.7 |  |  |  | 315 | 473.68 | 13.30645
245 | 0.8855 | 7.095636 | 7095.636 | 0.6887 | 9.123254 | 9123.254 | 295 | 289.53 | 21.76976
255 | 5.8333 | 1.077124 | 1077.124 | 3.8899 | 1.615256 | 1615.256 | 275 | 78.313 | 80.48472
275 | 78.313 | 0.0802317 | 80.2317 | 32.0333 | 0.1961454 | 196.1454 | 255 | 5.8333 | 1080.52
275 | 66.618 | 0.09431663 | 94.31663 |  |  |  | 235 | 0.05972 | 105542.5
295 | 289.53 | 0.02170133 | 21.70133 | 143 | 0.04393836 | 43.93836 | 245 | 0.8856 | 7117.209
315 | 473.68 | 0.01326462 | 13.26462 |  |  |  | 315 | 499.6 | 12.61609
315 | 461.67 | 0.01360969 | 13.60969 | 300 | 0.02094395 | 20.94395 | 275 | 66.618 | 94.61407
345 | 499.6 | 0.01257643 | 12.57643
T | Crossover
°C | ms
50
55
60
65
70
75
80
85
90
95
100
105
110
115
120
125
130
135
140
145
150
155
160
165
170
175
180
185
190
195
200
205
210
215
220
225 | 3282337.6
230 | 397543.3
235 | 73105.55
240 | 18235.08
245 | 5720.831
250 | 2141.975
255 | 921.8148
260 | 443.5477
265 | 233.7108
270 | 132.7221
275 | 80.2317
280 | 51.1242
285 | 34.06998
290 | 23.59478
295 | 16.89246
300 | 12.44885
305 | 9.409404
310 | 7.2724
315 | 5.732758
320 | 4.599084
325 | 3.747896
330 | 3.097493
335 | 2.592577
340 | 2.194931
345 | 1.877648
350 | 1.621449
355 | 1.412303
360 | 1.23985
365 | 1.096334
370 | 0.9758787
375 | 0.8739802
380 | 0.7871483
385 | 0.7126521
390 | 0.6483346
395 | 0.5924774
400 | 0.5437005