## Portfolio and Relaxation Time
Amorphous Polymer Model Data (For Neat Resin Only) | [12 empty] | Shift Factor [] | [13 empty] | Relaxation Time [ms]
Polymer | Tglass [°C] | Tcham. [°C] | Tliq. [°C] | K | Cp | ρ | Model | Source | C1 | C2 | Tref. [°C] | tan(δ) = 0 | Temp. | ABS | ASA | PC | PC-ABS | PC-Iso | PES | PPSF/PPSU | ST-130 | Ultem1010 | Ultem9085 | PPS | PEKK | PA12 | Temp. | ABS | ASA | PC | PC-ABS | PC-Iso | PES | PPSF/PPSU | ST-130 | Ultem1010 | Ultem9085 | PPS | PEKK | PA12
ABS | 115 | 90 | 315 | 0.18 | 1670 | 1070 | WLF | Lab | 4.5476 | 176.05 | 190 | 24.374
ASA | 110 | 90 | 330 | 0.173 |  | 1070 | - | Estimation | 17.4 | 51.6 | 110 | 1e-09 | 50 | [13 empty] | 50
PC | 160 | 125 | 355 | 0.245 | 1230 | 1150 | WLF | Lab | 4.2465 | 132.94 | 210 | 20 | 55 | [13 empty] | 55
PC-ABS | 125 | 100 | 325 | 0.187 | 1450 | 1100 | - | Estimation | 17.4 | 51.6 | 125 | 1e-09 | 60 | [12 empty] | 9051.596 | 60 | [12 empty] | 42608.99
PC-Iso | 160 | 130 | 345 |  |  |  | - | Estimation | 17.4 | 51.6 | 160 | 133.98 | 65 | [12 empty] | 5741.132 | 65 | [12 empty] | 27025.49
PES | 225 | 200 | 405 | 0.163 |  |  | WLF | Lab | 3.7402 | 90.55 | 275 | 78.313 | 70 | [12 empty] | 3690.049 | 70 | [12 empty] | 17370.33
PPSF/PPSU | 230 | 200 | 405 | 0.349 | 1130 | 1290 | - | Estimation | 17.4 | 51.6 | 230 | 1e-09 | 75 | [12 empty] | 2402.041 | 75 | [12 empty] | 11307.24
ST-130 | 130 | 95 | 320 |  |  |  | - | Estimation | 17.4 | 51.6 | 130 | 1e-09 | 80 | [12 empty] | 1582.736 | 80 | [12 empty] | 7450.486
Ultem1010 | 215 | 200 | 405 | 0.21 | 2000 | 1270 | WLF | Lab | 3.0309 | 113.65 | 300 | 155 | 85 | [12 empty] | 1055.104 | 85 | [12 empty] | 4966.738
Ultem9085 | 185 | 170 | 375 | 0.21 | 2200 | 1340 | WLF | Lab | 6.446 | 211.44 | 250 | 24.784 | 90 | [12 empty] | 711.2649 | 90 | [12 empty] | 3348.17
[13 empty] | 95 | [12 empty] | 484.6404 | 95 | [12 empty] | 2281.37
Semicrystalline Polymer Model Data (For Neat Resin Only) | [12 empty] | 100 | [12 empty] | 333.636 | 100 | [12 empty] | 1570.54
[13 empty] | 105 | [12 empty] | 231.9605 | 105 | [12 empty] | 1091.918
Polymer | Tglass [°C] | Tmelt [°C] | Tcham. [°C] | Tliq. [°C] | K | Cp | ρ | Model | Source | Ea [J/mol] | Tref. [°C] | tan(δ) = 0 | 110 |  | 1 | [10 empty] | 162.8078 | 110 |  | 6283185307179.6 | [10 empty] | 766.3925
PA12 | 60 | 180 | 95 | 355 |  |  |  | Arhenius | Lab | 85305 | 200 | 1334.762 | 115 | 2372.793 | 0.02903338 | [10 empty] | 115.318 | 115 | 611663.9 | 182422076454.6 | [10 empty] | 542.8417
PEKK | 160 | 305 | 200 | 400 |  |  |  | Arhenius | Lab | 60588 | 310 | 491.07 | 120 | 1003.959 | 0.001497355 | [10 empty] | 82.40031 | 120 | 258803 | 9408156730.0 | [10 empty] | 387.8867
PPS | 160 | 285 | 200 | 360 |  |  |  | Arhenius | Lab | 52567 | 300 | 451 | 125 | 458.9972 | 0.0001205261 |  | 1 | [8 empty] | 59.37815 | 125 | 118321.3 | 757287781.0 |  | 6283185307179.6 | [8 empty] | 279.5134
[13 empty] | 130 | 224.4882 | 1.379319e-05 |  | 0.02903338 |  |  |  | 1 |  |  |  |  | 43.13743 | 130 | 57869.07 | 86665185.9 |  | 182422076454.6 |  |  |  | 6283185307179.6 |  |  |  |  | 203.0628
[13 empty] | 135 | 116.4762 | 2.09483e-06 |  | 0.001497355 |  |  |  | 0.02903338 |  |  |  |  | 31.58507 | 135 | 30025.49 | 13162206.3 |  | 9408156730.0 |  |  |  | 182422076454.6 |  |  |  |  | 148.6818
[13 empty] | 140 | 63.66304 | 4.008124e-07 |  | 0.0001205261 |  |  |  | 0.001497355 |  |  |  |  | 23.30162 | 140 | 16411.2 | 2518378.7 |  | 757287781.0 |  |  |  | 9408156730.0 |  |  |  |  | 109.6888
[13 empty] | 145 | 36.43818 | 9.282553e-08 |  | 1.379319e-05 |  |  |  | 0.0001205261 |  |  |  |  | 17.31607 | 145 | 9393.117 | 583240 |  | 86665185.9 |  |  |  | 757287781.0 |  |  |  |  | 81.51272
[13 empty] | 150 | 21.72891 | 2.52201e-08 |  | 2.09483e-06 |  |  |  | 1.379319e-05 |  |  |  |  | 12.95865 | 150 | 5601.327 | 158462.5 |  | 13162206.3 |  |  |  | 86665185.9 |  |  |  |  | 61.00083
[13 empty] | 155 | 13.44116 | 7.841695e-09 |  | 4.008124e-07 |  |  |  | 2.09483e-06 |  |  |  |  | 9.763609 | 155 | 3464.893 | 49270.82 |  | 2518378.7 |  |  |  | 13162206.3 |  |  |  |  | 45.96067
[13 empty] | 160 | 8.592478 | 2.735318e-09 | 363.0639 | 9.282553e-08 | 1 |  |  | 4.008124e-07 |  |  | 35.32866 | 75.6867 | 7.404564 | 160 | 2214.989 | 17186.51 | 114059.9 | 583240 | 6283185307179.6 |  |  | 2518378.7 |  |  | 492.1874 | 968.4028 | 34.85584
[13 empty] | 165 | 5.658023 | 1.053208e-09 | 148.9317 | 2.52201e-08 | 0.02903338 |  |  | 9.282553e-08 |  |  | 29.91458 | 62.46801 | 5.651061 | 165 | 1458.538 | 6617.5 | 46788.29 | 158462.5 | 182422076454.6 |  |  | 583240 |  |  | 416.7602 | 799.2712 | 26.60149
[13 empty] | 170 | 3.826827 | 4.417345e-10 | 67.24047 | 7.841695e-09 | 0.001497355 |  |  | 2.52201e-08 |  |  | 25.42056 | 51.78177 | 4.339193 | 170 | 986.4882 | 2775.5 | 21124.22 | 49270.82 | 9408156730.0 |  |  | 158462.5 |  |  | 354.151 | 662.542 | 20.42608
[13 empty] | 175 | 2.651905 | 1.996051e-10 | 32.92579 | 2.735318e-09 | 0.0001205261 |  |  | 7.841695e-09 |  |  | 21.68028 | 43.10368 | 3.351566 | 175 | 683.614 | 1254.156 | 10343.94 | 17186.51 | 757287781.0 |  |  | 49270.82 |  |  | 302.0426 | 551.5067 | 15.77698
[13 empty] | 180 | 1.878751 | 9.628367e-11 | 17.28087 | 1.053208e-09 | 1.379319e-05 |  |  | 2.735318e-09 |  |  | 18.55539 | 36.02547 | 2.603526 | 180 | 484.3088 | 604.9681 | 5428.945 | 6617.5 | 86665185.9 |  |  | 17186.51 |  |  | 258.5076 | 460.9419 | 12.25569
[13 empty] | 185 | 1.3581 | 4.919751e-11 | 9.627921 | 4.417345e-10 | 2.09483e-06 |  |  | 1.053208e-09 |  | 726.3933 | 15.93494 | 30.22773 | 2.033621 | 185 | 350.0942 | 309.1171 | 3024.701 | 2775.5 | 13162206.3 |  |  | 6617.5 |  | 184153.6 | 222.0004 | 386.7603 | 9.572955
[13 empty] | 190 | 1 | 2.645406e-11 | 5.649268 | 1.996051e-10 | 4.008124e-07 |  |  | 4.417345e-10 |  | 357.9998 | 13.72962 | 25.45931 | 1.596962 | 190 | 257.7823 | 166.2158 | 1774.77 | 1254.156 | 2518378.7 |  |  | 2775.5 |  | 90759.31 | 191.2766 | 325.749 | 7.517453
[13 empty] | 195 | 0.7488768 | 1.488563e-11 | 3.468039 | 9.628367e-11 | 9.282553e-08 |  |  | 1.996051e-10 |  | 184.6019 | 11.86721 | 21.52189 | 1.260555 | 195 | 193.0472 | 93.52917 | 1089.517 | 604.9681 | 583240 |  |  | 1254.156 |  | 46799.88 | 165.3301 | 275.3701 | 5.933866
[13 empty] | 200 | 0.5696014 | 8.723243e-12 | 2.215197 | 4.919751e-11 | 2.52201e-08 |  |  | 9.628367e-11 |  | 99.17617 | 10.28908 | 18.25813 | 1 | 200 | 146.8332 | 54.80975 | 695.9247 | 309.1171 | 158462.5 |  |  | 604.9681 |  | 25142.93 | 143.3441 | 233.6107 | 4.707345
[13 empty] | 205 | 0.4394931 | 5.301762e-12 | 1.465402 | 2.645406e-11 | 7.841695e-09 |  |  | 4.919751e-11 |  | 55.30829 | 8.947479 | 15.54268 | 0.7971525 | 205 | 113.2935 | 33.31195 | 460.3695 | 166.2158 | 49270.82 |  |  | 309.1171 |  | 14021.64 | 124.6534 | 198.8669 | 3.752472
[13 empty] | 210 | 0.3436193 | 3.329871e-12 | 1 | 1.488563e-11 | 2.735318e-09 |  |  | 2.645406e-11 |  | 31.91291 | 7.803342 | 13.27526 | 0.6384409 | 210 | 88.57896 | 20.9222 | 314.1593 | 93.52917 | 17186.51 |  |  | 166.2158 |  | 8090.491 | 108.7136 | 169.8554 | 3.005362
[13 empty] | 215 | 0.2719686 | 2.154435e-12 | 0.7015754 | 8.723243e-12 | 1.053208e-09 |  |  | 1.488563e-11 | 982197790.6 | 18.99671 | 6.82461 | 11.3753 | 0.5136594 | 215 | 70.10869 | 13.53671 | 220.4064 | 54.80975 | 6617.5 |  |  | 93.52917 | 39815036946.5 | 4816.003 | 95.07824 | 145.5457 | 2.417972
[13 empty] | 220 | 0.2177153 | 1.431992e-12 | 0.5045652 | 5.301762e-12 | 4.417345e-10 |  |  | 8.723243e-12 | 16058530.3 | 11.63608 | 5.984877 | 9.777844 | 0.4150925 | 220 | 56.12314 | 8.997471 | 158.5138 | 33.31195 | 2775.5 |  |  | 54.80975 | 650959493.6 | 2949.955 | 83.37936 | 125.1064 | 1.953984
[13 empty] | 225 | 0.1761317 | 9.75429e-13 | 0.3710538 | 3.329871e-12 | 1.996051e-10 | 40910.73 |  | 5.301762e-12 | 761089.9 | 7.317338 | 5.262321 | 8.430291 | 0.3368775 | 225 | 45.40363 | 6.128801 | 116.57 | 20.9222 | 1254.156 | 3282337.6 |  | 33.31195 | 30852057.6 | 1855.076 | 73.31294 | 107.8646 | 1.585799
[13 empty] | 230 | 0.1438953 | 6.794662e-13 | 0.2784096 | 2.154435e-12 | 9.628367e-11 | 4954.94 | 1 | 3.329871e-12 | 72535.37 | 4.714357 | 4.638846 | 7.289907 | 0.2745372 | 230 | 37.09367 | 4.269212 | 87.46495 | 13.53671 | 604.9681 | 397543.3 | 6283185307179.6 | 20.9222 | 2940343.0 | 1195.173 | 64.6269 | 93.27354 | 1.292341
[13 empty] | 235 | 0.118639 | 4.830941e-13 | 0.2127307 | 1.431992e-12 | 4.919751e-11 | 911.1804 | 0.02903338 | 2.154435e-12 | 11207.45 | 3.106071 | 4.099401 | 6.321841 | 0.224636 | 235 | 30.58304 | 3.03537 | 66.83132 | 8.997471 | 309.1171 | 73105.55 | 182422076454.6 | 13.53671 | 454312.7 | 787.4443 | 57.11153 | 80.88724 | 1.057439
[13 empty] | 240 | 0.09865437 | 3.499878e-13 | 0.1652524 | 9.75429e-13 | 2.645406e-11 | 227.2802 | 0.001497355 | 1.431992e-12 | 2452.655 | 2.089277 | 3.631426 | 5.497573 | 0.184525 | 240 | 25.43135 | 2.199038 | 51.91557 | 6.128801 | 166.2158 | 18235.08 | 9408156730.0 | 8.997471 | 99422.51 | 529.6689 | 50.59184 | 70.34083 | 0.8686231
[13 empty] | 245 | 0.0826937 | 2.579738e-13 | 0.1303156 | 6.794662e-13 | 1.488563e-11 | 71.30387 | 0.0001205261 | 9.75429e-13 | 695.4665 | 1.432593 | 3.224407 | 4.793684 | 0.1521528 | 245 | 21.31697 | 1.620897 | 40.93985 | 4.269212 | 93.52917 | 5720.831 | 757287781.0 | 6.128801 | 28191.9 | 363.1879 | 44.92139 | 61.33464 | 0.7162356
[13 empty] | 250 | 0.06983537 | 1.932024e-13 | 0.1041861 | 4.830941e-13 | 8.723243e-12 | 26.69736 | 1.379319e-05 | 6.794662e-13 | 240.3871 | 1 | 2.869521 | 4.190879 | 0.1259232 | 250 | 18.00232 | 1.213927 | 32.73102 | 3.03537 | 54.80975 | 2141.975 | 86665185.9 | 4.269212 | 9744.496 | 253.5178 | 39.97723 | 53.62183 | 0.5927641
[13 empty] | 255 | 0.05939136 | 1.468372e-13 | 0.08434991 | 3.499878e-13 | 5.301762e-12 | 11.48941 | 2.09483e-06 | 4.830941e-13 | 96.99551 | 0.7097254 | 2.559339 | 3.673212 | 0.1045894 | 255 | 15.31004 | 0.9226056 | 26.49931 | 2.199038 | 33.31195 | 921.8148 | 13162206.3 | 3.03537 | 3931.876 | 179.928 | 35.65588 | 46.99833 | 0.4923384
[13 empty] | 260 | 0.05084291 | 1.131283e-13 | 0.06908338 | 2.579738e-13 | 3.329871e-12 | 5.528334 | 4.008124e-07 | 3.499878e-13 | 44.27005 | 0.5115703 | 2.287589 | 3.227459 | 0.08717292 | 260 | 13.1064 | 0.7108063 | 21.70318 | 1.620897 | 20.9222 | 443.5477 | 2518378.7 | 2.199038 | 1794.561 | 129.6922 | 31.86995 | 41.29498 | 0.410353
[13 empty] | 265 | 0.04379515 | 8.826509e-14 | 0.05718423 | 1.932024e-13 | 2.154435e-12 | 2.912948 | 9.282553e-08 | 2.579738e-13 | 22.32438 | 0.3741101 | 2.048963 | 2.842625 | 0.07290301 | 265 | 11.28961 | 0.5545859 | 17.96495 | 1.213927 | 13.53671 | 233.7108 | 583240 | 1.620897 | 904.9562 | 94.84358 | 28.54549 | 36.37107 | 0.3431796
[13 empty] | 270 | 0.03794482 | 6.967872e-14 | 0.04780067 | 1.468372e-13 | 1.431992e-12 | 1.654235 | 2.52201e-08 | 1.932024e-13 | 12.21781 | 0.2773102 | 1.838955 | 2.509537 | 0.06117003 | 270 | 9.781503 | 0.4378043 | 15.01702 | 0.9226056 | 8.997471 | 132.7221 | 158462.5 | 1.213927 | 495.2695 | 70.30306 | 25.61972 | 32.10925 | 0.2879485
[13 empty] | 275 | 0.03305708 | 5.560993e-14 | 0.04032036 | 1.131283e-13 | 9.75429e-13 | 1 | 7.841695e-09 | 1.468372e-13 | 7.157111 | 0.2081765 | 1.653731 | 2.220522 | 0.05148992 | 275 | 8.52153 | 0.3494075 | 12.66701 | 0.7108063 | 6.128801 | 80.2317 | 49270.82 | 0.9226056 | 290.1255 | 52.77645 | 23.03924 | 28.41133 | 0.2423808
[13 empty] | 280 | 0.0289486 | 4.483576e-14 | 0.03429705 | 8.826509e-14 | 6.794662e-13 | 0.6372069 | 2.735318e-09 | 1.131283e-13 | 4.438972 | 0.1581451 | 1.49002 | 1.969143 | 0.04347687 | 280 | 7.462435 | 0.2817114 | 10.77474 | 0.5545859 | 4.269212 | 51.1242 | 17186.51 | 0.7108063 | 179.9412 | 40.09259 | 20.75847 | 25.19496 | 0.2046606
[13 empty] | 285 | 0.02547516 | 3.649423e-14 | 0.02940142 | 6.967872e-14 | 4.830941e-13 | 0.4246448 | 1.053208e-09 | 8.826509e-14 | 2.889725 | 0.1214853 | 1.345025 | 1.749985 | 0.03682227 | 285 | 6.567045 | 0.2293 | 9.236728 | 0.4378043 | 3.03537 | 34.06998 | 6617.5 | 0.5545859 | 117.1399 | 30.79868 | 18.73845 | 22.39086 | 0.1733351
[13 empty] | 290 | 0.02252254 | 2.996981e-14 | 0.02538756 | 5.560993e-14 | 3.499878e-13 | 0.294083 | 4.417345e-10 | 6.967872e-14 | 1.960725 | 0.09430758 | 1.216349 | 1.55848 | 0.03127836 | 290 | 5.805911 | 0.1883058 | 7.975738 | 0.3494075 | 2.199038 | 23.59478 | 2775.5 | 0.4378043 | 79.4813 | 23.90865 | 16.94578 | 19.94057 | 0.147238
[13 empty] | 295 | 0.01999959 | 2.481756e-14 | 0.02206982 | 4.483576e-14 | 2.579738e-13 | 0.210546 | 1.996051e-10 | 5.560993e-14 | 1.378732 | 0.07393638 | 1.101932 | 1.390766 | 0.02664555 | 295 | 5.155541 | 0.1559333 | 6.933438 | 0.2817114 | 1.620897 | 16.89246 | 1254.156 | 0.3494075 | 55.88923 | 18.74419 | 15.35176 | 17.79469 | 0.1254298
[13 empty] | 300 | 0.01783318 | 2.071215e-14 | 0.01930655 | 3.649423e-14 | 1.932024e-13 | 0.1551612 | 9.628367e-11 | 4.483576e-14 | 1 | 0.05850761 | 1 | 1.243568 | 0.02276251 | 300 | 4.597078 | 0.1301383 | 6.065332 | 0.2293 | 1.213927 | 12.44885 | 604.9681 | 0.2817114 | 40.53668 | 14.83272 | 13.93167 | 15.91131 | 0.107151
[13 empty] | 305 | 0.0159642 | 1.741309e-14 | 0.01698866 | 2.996981e-14 | 1.468372e-13 | 0.1172779 | 4.919751e-11 | 3.649423e-14 | 0.7452047 | 0.04670695 | 0.9090217 | 1.114103 | 0.01949839 | 305 | 4.115289 | 0.1094097 | 5.337147 | 0.1883058 | 0.9226056 | 9.409404 | 309.1171 | 0.2293 | 30.20813 | 11.84104 | 12.66419 | 14.25482 | 0.09178564
[13 empty] | 310 | 0.01434464 | 1.474081e-14 | 0.01503136 | 2.481756e-14 | 1.131283e-13 | 0.09064247 | 2.645406e-11 | 2.996981e-14 | 0.5686967 | 0.03759713 | 0.8276732 | 1 | 0.01674673 | 310 | 3.697795 | 0.09261927 | 4.722242 | 0.1559333 | 0.7108063 | 7.2724 | 166.2158 | 0.1883058 | 23.05308 | 9.531543 | 11.53087 | 12.79489 | 0.07883264
[13 empty] | 315 |  | 1.255992e-14 | 0.01336816 | 2.071215e-14 | 8.826509e-14 | 0.07145253 | 1.488563e-11 | 2.481756e-14 | 0.4432114 | 0.03050258 | 0.7548067 | 0.8992335 | 0.01442064 | 315 |  | 0.07891628 | 4.199732 | 0.1301383 | 0.5545859 | 5.732758 | 93.52917 | 0.1559333 | 17.96632 | 7.732947 | 10.51572 | 11.50559 | 0.06788295
[13 empty] | 320 |  | 1.076738e-14 | 0.01194652 | 1.741309e-14 | 6.967872e-14 | 0.05732253 | 8.723243e-12 |  | 0.3519186 | 0.02493132 | 0.6894256 | 0.8100701 | 0.01244899 | 320 |  | 0.06765345 | 3.753109 | 0.1094097 | 0.4378043 | 4.599084 | 54.80975 |  | 14.26561 | 6.320534 | 9.604853 | 10.36476 | 0.05860171
[13 empty] | 325 |  | 9.284145e-15 | 0.01072458 |  | 5.560993e-14 | 0.0467134 | 5.301762e-12 |  | 0.2841175 | 0.02052164 | 0.6306623 | 0.7310228 | 0.01077336 | 325 |  | 0.05833401 | 3.369226 |  | 0.3494075 | 3.747896 | 33.31195 |  | 11.51718 | 5.2026 | 8.786182 | 9.353354 | 0.05071393
[13 empty] | 330 |  |  | 0.009668788 |  | 4.483576e-14 | 0.03860685 | 3.329871e-12 |  | 0.232822 | 0.0170051 | 0.5777605 | 0.6608129 | 0.009345643 | 330 |  |  | 3.037539 |  | 0.2817114 | 3.097493 | 20.9222 |  | 9.437831 | 4.311096 | 8.049171 | 8.455027 | 0.04399317
[13 empty] | 335 |  |  | 0.008752027 |  | 3.649423e-14 | 0.03231362 | 2.154435e-12 |  | 0.1933603 | 0.01418078 | 0.5300593 | 0.5983389 | 0.008126104 | 335 |  |  | 2.74953 |  | 0.2293 | 2.592577 | 13.53671 |  | 7.838184 | 3.595081 | 7.384613 | 7.655678 | 0.03825238
[13 empty] | 340 |  |  | 0.007952261 |  | 2.996981e-14 | 0.0273574 | 1.431992e-12 |  | 0.1625399 | 0.01189701 | 0.4869803 | 0.5426494 | 0.007081838 | 340 |  |  | 2.498276 |  | 0.1883058 | 2.194931 | 8.997471 |  | 6.588828 | 3.016104 | 6.784451 | 6.943138 | 0.03333665
[13 empty] | 345 |  |  | 0.007251466 |  |  | 0.02340282 | 9.75429e-13 |  | 0.1381356 | 0.01003839 | 0.4480164 | 0.4929216 | 0.006185516 | 345 |  |  | 2.278115 |  |  | 1.877648 | 6.128801 |  | 5.59956 | 2.544912 | 6.241618 | 6.306876 | 0.02911736
[13 empty] | 350 |  |  | 0.006634817 |  |  | 0.02020958 | 6.794662e-13 |  | 0.1185684 | 0.008516466 | 0.4127219 | 0.4484419 | 0.005414384 | 350 |  |  | 2.084389 |  |  | 1.621449 | 4.269212 |  | 4.806368 | 2.159076 | 5.749908 | 5.737764 | 0.02548737
[13 empty] | 355 | [5 empty] | 0.01760281 | 4.830941e-13 |  | 0.1026988 | 0.007262918 | 0.380705 | 0.4085906 |  | 355 | [5 empty] | 1.412303 | 3.03537 |  | 4.163068 | 1.841279 | 5.303858 | 5.227871
[13 empty] | 360 | [5 empty] | 0.01545337 | 3.499878e-13 |  | 0.08969238 | 0.006224636 |  | 0.3728284 |  | 360 | [5 empty] | 1.23985 | 2.199038 |  | 3.635831 | 1.578056 |  | 4.770297
[13 empty] | 365 | [5 empty] | 0.0136646 | 2.579738e-13 |  | 0.07892918 | 0.005360055 |  | 0.3406849 |  | 365 | [5 empty] | 1.096334 | 1.620897 |  | 3.199527 | 1.358869 |  | 4.359025
[13 empty] | 370 | [5 empty] | 0.01216326 | 1.932024e-13 |  | 0.06994275 | 0.004636432 |  | 0.3117494 |  | 370 | [5 empty] | 0.9758787 | 1.213927 |  | 2.835247 | 1.175418 |  | 3.988798
[13 empty] | 375 | [5 empty] | 0.0108932 | 1.468372e-13 |  | 0.06237786 |  |  | 0.2856624 |  | 375 | [5 empty] | 0.8739802 | 0.9226056 |  | 2.528591 |  |  | 3.655018
[13 empty] | 380 | [5 empty] | 0.009810939 | 1.131283e-13 |  | 0.05596099 |  |  | 0.2621088 |  | 380 | [5 empty] | 0.7871483 | 0.7108063 |  | 2.268473 |  |  | 3.353652
[13 empty] | 385 | [5 empty] | 0.008882425 | 8.826509e-14 |  | 0.05047932 |  |  | 0.2408119 |  | 385 | [5 empty] | 0.7126521 | 0.5545859 |  | 2.046264 |  |  | 3.081161
[13 empty] | 390 | [5 empty] | 0.008080778 | 6.967872e-14 |  | 0.0457657 |  |  | 0.2215283 |  | 390 | [5 empty] | 0.6483346 | 0.4378043 |  | 1.85519 |  |  | 2.83443
[13 empty] | 395 | [5 empty] | 0.00738458 | 5.560993e-14 |  | 0.04168763 |  |  | 0.2040437 |  | 395 | [5 empty] | 0.5924774 | 0.3494075 |  | 1.689878 |  |  | 2.610716
[13 empty] | 400 | [5 empty] | 0.006776629 | 4.483576e-14 |  | 0.03813918 |  |  |  |  | 400 | [5 empty] | 0.5437005 | 0.2817114 |  | 1.546036
[13 empty] | 405 | [13 empty] | 405
[13 empty] | 410 | [13 empty] | 410

## Estimation of Adhesion Ratios
Temp. Sweep
| Tg [°C] | A.R. [%]
| 80 | 49.88%
| 90 | 44.09%
| 100 | 38.54%
| 110 | 33.22%
| 120 | 28.14%
| 130 | 23.33%
| 140 | 18.82%
| 150 | 14.68%
| 160 | 10.94%
| 170 | 7.69%
| 180 | 4.97%
| 190 | 2.3%
| 200 | 0.5%
| 210 | 0%
| 220 | 0%
| 230 | 0%
| 240 | 0%
Specific Materials
Material | Tg [°C] | A.R. [%]
ASA | 110
ABS | 115 | 30.05%
PC-ABS | 125
ST-130 | 130
PC/PC-Iso | 160 | 20.11%
Ultem9085 | 185 | 11%
Ultem1010 | 215 | 0%
PES (ver.) | 225 | 0%
PPSF/PPSU | 230 | 0%

## M30-ABSi
Sample | Trial | T | ω | G' | G'' | tan(δ) | η* | aT | aTω | η*/aT
- | - | °C | rad/s | Pa | Pa | - | Pa-s | - | rad/s | Pa-s
1 | 1 | 190 | 500 | 202644.45 | 61581.691 | 0.30389032 | 423.58981 | 1.001786 | 500.8931 | 422.8345 | Empirical |  |  | WLF
1 | 1 | 190 | 315.47867 | 196744.88 | 94403.234 | 0.47982565 | 691.71478 | 1.001786 | 316.0422 | 690.4814 | T [°C] | aT |  | T | aT | tR [ms]
1 | 1 | 190 | 199.05357 | 168272.94 | 95733.773 | 0.5689196 | 972.59961 | 1.001786 | 199.4091 | 970.8654 | 190.03006 | 1 |  | 115 | 2385.682 | 614986.7
1 | 1 | 190 | 125.59431 | 139917.47 | 89401.477 | 0.63895863 | 1322.0402 | 1.001786 | 125.8187 | 1319.683 | 210.04974 | 0.33161753 |  | 120 | 1008.91 | 260079.1
1 | 1 | 190 | 79.244652 | 113627.16 | 81196.789 | 0.7145896 | 1762.3511 | 1.001786 | 79.3862 | 1759.209 | 230.04793 | 0.14973237 |  | 125 | 461.0607 | 118853.3
1 | 1 | 190 | 49.999992 | 89922.68 | 72724.414 | 0.80874383 | 2313.001 | 1.001786 | 50.08931 | 2308.877 | 250.04176 | 0.072947443 |  | 130 | 225.4121 | 58107.26
1 | 1 | 190 | 31.547861 | 69128.25 | 63739.82 | 0.92205179 | 2980.5234 | 1.001786 | 31.60421 | 2975.209 | 270.04068 | 0.039314289 |  | 135 | 116.9167 | 30139.06
1 | 1 | 190 | 19.905354 | 50935.605 | 54304.273 | 1.0661358 | 3740.3979 | 1.001786 | 19.94091 | 3733.728 | 290.03915 | 0.020917943 |  | 140 | 63.88507 | 16468.44
1 | 1 | 190 | 12.559429 | 36269.664 | 44865.215 | 1.23699 | 4593.5273 | 1.001786 | 12.58186 | 4585.337 |  |  |  | 145 | 36.55573 | 9423.42
1 | 1 | 190 | 7.9244637 | 24719.201 | 35879.473 | 1.4514818 | 5498.208 | 1.001786 | 7.938619 | 5488.404 | G'-G'' Crossover |  |  | 150 | 21.79394 | 5618.091
1 | 1 | 190 | 4.9999986 | 16245.866 | 27648.492 | 1.7018787 | 6413.6353 | 1.001786 | 5.00893 | 6402.199 | T [°C] | ω [rad/s] | tR [ms] | 155 | 13.47858 | 3474.54
1 | 1 | 190 | 3.1547856 | 10284.521 | 20651.582 | 2.0080256 | 7312.9355 | 1.001786 | 3.160421 | 7299.896 | 190 | 24.374 | 257.7823 | 160 | 8.61479 | 2220.74
1 | 1 | 190 | 1.9905351 | 6660.7134 | 14955.661 | 2.2453544 | 8224.8398 | 1.001786 | 1.994091 | 8210.174 | 210 | 92.469 | 67.9491 | 165 | 5.671756 | 1462.078
1 | 1 | 190 | 1.2559427 | 3881.8882 | 10494.374 | 2.7034199 | 8909.1025 | 1.001786 | 1.258186 | 8893.217 | 230 | 226.39 | 27.75381 | 170 | 3.83553 | 988.7315
1 | 1 | 190 | 0.79244626 | 2728.5276 | 7115.3115 | 2.6077478 | 9616.4668 | 1.001786 | 0.7938618 | 9599.32 | 250 | 343.82 | 18.27464 | 175 | 2.657566 | 685.0735
1 | 1 | 190 | 0.49999976 | 2025.1575 | 5195.4653 | 2.5654624 | 11152.426 | 1.001786 | 0.5008929 | 11132.54 | 270 | 464.88 | 13.51571 | 180 | 1.882524 | 485.2814
1 | 2 | 210 | 500 | 152509.17 | 64191.512 | 0.42090264 | 330.93564 | 0.3441141 | 172.0571 | 961.7031 |  |  |  | 185 | 1.36067 | 350.7567
1 | 2 | 210 | 315.47867 | 138259.8 | 89650.797 | 0.64842278 | 522.32306 | 0.3441141 | 108.5607 | 1517.877 | WLF Parameters |  |  | 190 | 1.001786 | 258.2427
1 | 2 | 210 | 199.05357 | 107287.03 | 85168.313 | 0.79383606 | 688.16797 | 0.3441141 | 68.49715 | 1999.825 | C1 | 4.5476 |  | 195 | 0.7501416 | 193.3732
1 | 2 | 210 | 125.59431 | 83422.969 | 76217.5 | 0.91362727 | 899.70465 | 0.3441141 | 43.21878 | 2614.553 | C2 | 176.05 |  | 200 | 0.5705124 | 147.068
1 | 2 | 210 | 79.244652 | 61656.535 | 64495.164 | 1.0460395 | 1125.9473 | 0.3441141 | 27.26921 | 3272.017 | Tref | 190.03 |  | 205 | 0.4401597 | 113.4654
1 | 2 | 210 | 49.999992 | 44201.293 | 53031.82 | 1.1997797 | 1380.7432 | 0.3441141 | 17.2057 | 4012.457 | R2 | 0.976 |  | 210 | 0.3441141 | 88.70653
1 | 2 | 210 | 31.547861 | 30653.846 | 42505.582 | 1.3866313 | 1661.1567 | 0.3441141 | 10.85607 | 4827.342 | tan(δ) = 0 | 24.374 |  | 215 | 0.272341 | 70.20469
1 | 2 | 210 | 19.905354 | 20514.672 | 32792.977 | 1.5985134 | 1943.2534 | 0.3441141 | 6.849714 | 5647.119 |  |  |  | 220 | 0.2179991 | 56.1963
1 | 2 | 210 | 12.559429 | 13406.384 | 24556.492 | 1.8317014 | 2227.6262 | 0.3441141 | 4.321877 | 6473.51 |  |  |  | 225 | 0.1763505 | 45.46004
1 | 2 | 210 | 7.9244637 | 8648.0635 | 17915.375 | 2.0716054 | 2510.3853 | 0.3441141 | 2.72692 | 7295.211 |  |  |  | 230 | 0.144066 | 37.13765
1 | 2 | 210 | 4.9999986 | 5601.9312 | 12770.627 | 2.2796829 | 2789.0547 | 0.3441141 | 1.72057 | 8105.028 |  |  |  | 235 | 0.1187734 | 30.61768
1 | 2 | 210 | 3.1547856 | 3677.1736 | 8949.5244 | 2.4338055 | 3066.9329 | 0.3441141 | 1.085606 | 8912.545 |  |  |  | 240 | 0.09876122 | 25.45889
1 | 2 | 210 | 1.9905351 | 2583.7222 | 6220.0493 | 2.4073985 | 3383.6768 | 0.3441141 | 0.6849713 | 9833.007 |  |  |  | 245 | 0.08277942 | 21.33907
1 | 2 | 210 | 1.2559427 | 1876.0109 | 4377.0122 | 2.3331485 | 3791.6584 | 0.3441141 | 0.4321876 | 11018.61 |  |  |  | 250 | 0.06990472 | 18.0202
1 | 2 | 210 | 0.79244626 | 1418.623 | 3042.2151 | 2.1444845 | 4235.895 | 0.3441141 | 0.272692 | 12309.56 |  |  |  | 255 | 0.05944793 | 15.32462
1 | 2 | 210 | 0.49999976 | 613.48083 | 2249.0422 | 3.6660349 | 4662.4268 | 0.3441141 | 0.172057 | 13549.07 |  |  |  | 260 | 0.05088939 | 13.11838
1 | 3 | 230 | 500 | 104208.75 | 58890.91 | 0.56512439 | 239.39594 | 0.144066 | 72.03298 | 1661.711 |  |  |  | 265 | 0.0438336 | 11.29953
1 | 3 | 230 | 315.47867 | 88132.102 | 74511.117 | 0.84544814 | 365.82101 | 0.144066 | 45.44974 | 2539.261 |  |  |  | 270 | 0.03797685 | 9.789758
1 | 3 | 230 | 199.05357 | 64729.605 | 68032.891 | 1.0510321 | 471.76401 | 0.144066 | 28.67684 | 3274.639 |  |  |  | 275 | 0.03308392 | 8.528449
1 | 3 | 230 | 125.59431 | 45762.262 | 56340.91 | 1.2311654 | 577.92676 | 0.144066 | 18.09386 | 4011.543 |  |  |  | 280 | 0.02897123 | 7.468269
1 | 3 | 230 | 79.244652 | 31485.707 | 44625.113 | 1.4173133 | 689.18927 | 0.144066 | 11.41646 | 4783.845 |  |  |  | 285 | 0.02549435 | 6.571991
1 | 3 | 230 | 49.999992 | 21171.703 | 34310.504 | 1.6205831 | 806.33795 | 0.144066 | 7.203297 | 5597.005 |  |  |  | 290 | 0.02253889 | 5.810126
1 | 3 | 230 | 31.547861 | 14110.841 | 25864.023 | 1.8329188 | 933.91174 | 0.144066 | 4.544973 | 6482.529 |  |  |  | 295 | 0.0200136 | 5.159152
1 | 3 | 230 | 19.905354 | 9473.2354 | 19065.645 | 2.0125802 | 1069.5343 | 0.144066 | 2.867684 | 7423.921 |  |  |  | 300 | 0.01784524 | 4.600186
1 | 3 | 230 | 12.559429 | 6528.8911 | 13962.802 | 2.1386178 | 1227.2719 | 0.144066 | 1.809386 | 8518.82 |  |  |  | 305 | 0.01597463 | 4.117976
1 | 3 | 230 | 7.9244637 | 4571.3711 | 9932.6445 | 2.1727934 | 1379.7924 | 0.144066 | 1.141645 | 9577.505 |  |  |  | 310 | 0.0143537 | 3.700129
1 | 3 | 230 | 4.9999986 | 3286.2734 | 6997.1743 | 2.1292124 | 1546.0929 | 0.144066 | 0.7203296 | 10731.84 |  |  |  | 315 | 0.01294317 | 3.336519
1 | 3 | 230 | 3.1547856 | 2461.8137 | 4909.5605 | 1.9942861 | 1740.9122 | 0.144066 | 0.4544972 | 12084.13
1 | 3 | 230 | 1.9905351 | 1901.2568 | 3444.1035 | 1.8114877 | 1976.3702 | 0.144066 | 0.2867683 | 13718.51
1 | 3 | 230 | 1.2559427 | 1523.4764 | 2449.1919 | 1.6076336 | 2296.5681 | 0.144066 | 0.1809386 | 15941.09
1 | 3 | 230 | 0.79244626 | 1252.3961 | 1753.323 | 1.3999748 | 2719.021 | 0.144066 | 0.1141645 | 18873.45
1 | 3 | 230 | 0.49999976 | 1059.1525 | 1270.0983 | 1.1991647 | 3307.5408 | 0.144066 | 0.07203294 | 22958.52
1 | 4 | 250 | 500 | 71903.148 | 51797.09 | 0.72037303 | 177.23431 | 0.06990472 | 34.95236 | 2535.37
1 | 4 | 250 | 315.47867 | 55549.633 | 59896.531 | 1.0782526 | 258.9418 | 0.06990472 | 22.05345 | 3704.21
1 | 4 | 250 | 199.05357 | 38087.543 | 50987.805 | 1.3387003 | 319.72745 | 0.06990472 | 13.91478 | 4573.76
1 | 4 | 250 | 125.59431 | 25698.029 | 39799.684 | 1.5487446 | 377.20764 | 0.06990472 | 8.779635 | 5396.025
1 | 4 | 250 | 79.244652 | 17261.652 | 29804.896 | 1.7266537 | 434.63696 | 0.06990472 | 5.539575 | 6217.562
1 | 4 | 250 | 49.999992 | 11617.451 | 21772.08 | 1.8740841 | 493.55399 | 0.06990472 | 3.495236 | 7060.381
1 | 4 | 250 | 31.547861 | 7941.936 | 15620.794 | 1.9668747 | 555.4671 | 0.06990472 | 2.205344 | 7946.06
1 | 4 | 250 | 19.905354 | 5671.3462 | 11100.36 | 1.9572709 | 626.2254 | 0.06990472 | 1.391478 | 8958.27
1 | 4 | 250 | 12.559429 | 4155.0674 | 7776.4009 | 1.8715463 | 702.01111 | 0.06990472 | 0.8779634 | 10042.4
1 | 4 | 250 | 7.9244637 | 3159.0308 | 5455.0898 | 1.7268239 | 795.48187 | 0.06990472 | 0.5539574 | 11379.52
1 | 4 | 250 | 4.9999986 | 2495.8169 | 3836.1501 | 1.5370319 | 915.31769 | 0.06990472 | 0.3495235 | 13093.79
1 | 4 | 250 | 3.1547856 | 2032.5145 | 2725.4492 | 1.3409249 | 1077.6899 | 0.06990472 | 0.2205344 | 15416.55
1 | 4 | 250 | 1.9905351 | 1701.7264 | 1945.6509 | 1.1433394 | 1298.5685 | 0.06990472 | 0.1391478 | 18576.26
1 | 4 | 250 | 1.2559427 | 1456.0339 | 1405.6208 | 0.96537638 | 1611.3868 | 0.06990472 | 0.08779633 | 23051.19
1 | 4 | 250 | 0.79244626 | 1270.3792 | 1037.5388 | 0.8167159 | 2069.8296 | 0.06990472 | 0.05539574 | 29609.3
1 | 4 | 250 | 0.49999976 | 1124.7931 | 771.07422 | 0.68552542 | 2727.4287 | 0.06990472 | 0.03495234 | 39016.37
1 | 5 | 270 | 500 | 45186.91 | 42698.523 | 0.94493127 | 124.33858 | 0.03797685 | 18.98842 | 3274.063
1 | 5 | 270 | 315.47867 | 33814.801 | 45713.836 | 1.3518883 | 180.23785 | 0.03797685 | 11.98088 | 4745.993
1 | 5 | 270 | 199.05357 | 22479.172 | 36918.82 | 1.6423568 | 217.14748 | 0.03797685 | 7.559427 | 5717.891
1 | 5 | 270 | 125.59431 | 14879.047 | 27254.461 | 1.8317344 | 247.23601 | 0.03797685 | 4.769676 | 6510.177
1 | 5 | 270 | 79.244652 | 10180.116 | 19650.02 | 1.9302354 | 279.26779 | 0.03797685 | 3.009462 | 7353.633
1 | 5 | 270 | 49.999992 | 7164.9302 | 13911.978 | 1.9416767 | 312.97247 | 0.03797685 | 1.898842 | 8241.139
1 | 5 | 270 | 31.547861 | 5195.5166 | 9753.126 | 1.8772197 | 350.28204 | 0.03797685 | 1.198088 | 9223.568
1 | 5 | 270 | 19.905354 | 3963.7732 | 6824.8081 | 1.7217958 | 396.49484 | 0.03797685 | 0.7559426 | 10440.44
1 | 5 | 270 | 12.559429 | 3124.0527 | 4784.7617 | 1.531588 | 454.98386 | 0.03797685 | 0.4769675 | 11980.56
1 | 5 | 270 | 7.9244637 | 2549.4829 | 3369.7686 | 1.321746 | 533.22748 | 0.03797685 | 0.3009461 | 14040.86
1 | 5 | 270 | 4.9999986 | 2149.3193 | 2390.0491 | 1.1120028 | 642.86591 | 0.03797685 | 0.1898842 | 16927.84
1 | 5 | 270 | 3.1547856 | 1845.3359 | 1727.4702 | 0.93612772 | 801.23663 | 0.03797685 | 0.1198088 | 21098.03
1 | 5 | 270 | 1.9905351 | 1623.8132 | 1254.0862 | 0.77230936 | 1030.7313 | 0.03797685 | 0.07559425 | 27141.05
1 | 5 | 270 | 1.2559427 | 1450.583 | 872.10913 | 0.60121286 | 1347.6425 | 0.03797685 | 0.04769674 | 35485.9
1 | 5 | 270 | 0.79244626 | 1307.0159 | 689.11591 | 0.52724373 | 1864.5502 | 0.03797685 | 0.03009461 | 49097.03
1 | 5 | 270 | 0.49999976 | 974.31793 | 573.82184 | 0.58894724 | 2261.4758 | 0.03797685 | 0.01898841 | 59548.8
1 | 6 | 290 | 500 | 28473.674 | 31668.455 | 1.1122012 | 85.173737 | 0.02253889 | 11.26944 | 3778.968
1 | 6 | 290 | 315.47867 | 19805.93 | 30615.666 | 1.5457829 | 115.58181 | 0.02253889 | 7.110539 | 5128.106
1 | 6 | 290 | 199.05357 | 13202.498 | 23301.367 | 1.7649212 | 134.54521 | 0.02253889 | 4.486446 | 5969.47
1 | 6 | 290 | 125.59431 | 9185.9609 | 16739.199 | 1.8222589 | 152.02956 | 0.02253889 | 2.830756 | 6745.211
1 | 6 | 290 | 79.244652 | 6687.8491 | 11813.067 | 1.7663478 | 171.30273 | 0.02253889 | 1.786086 | 7600.318
1 | 6 | 290 | 49.999992 | 5056.2651 | 8298.9824 | 1.6413265 | 194.35941 | 0.02253889 | 1.126944 | 8623.292
1 | 6 | 290 | 31.547861 | 3985.1821 | 5841.5449 | 1.4658164 | 224.14972 | 0.02253889 | 0.7110537 | 9945.021
1 | 6 | 290 | 19.905354 | 3225.7034 | 4139.5347 | 1.2832968 | 263.64484 | 0.02253889 | 0.4486446 | 11697.33
1 | 6 | 290 | 12.559429 | 2714.1458 | 2957.7681 | 1.0897602 | 319.62811 | 0.02253889 | 0.2830756 | 14181.18
1 | 6 | 290 | 7.9244637 | 2345.6736 | 2128.5579 | 0.90743995 | 399.70935 | 0.02253889 | 0.1786086 | 17734.21
1 | 6 | 290 | 4.9999986 | 2074.4556 | 1557.5809 | 0.7508384 | 518.82281 | 0.02253889 | 0.1126944 | 23019.01
1 | 6 | 290 | 3.1547856 | 1867.8209 | 1155.3794 | 0.61857074 | 696.17487 | 0.02253889 | 0.07110536 | 30887.72
1 | 6 | 290 | 1.9905351 | 1696.9176 | 889.67133 | 0.52428669 | 962.55371 | 0.02253889 | 0.04486445 | 42706.35
1 | 6 | 290 | 1.2559427 | 1584.0402 | 693.35181 | 0.43771097 | 1376.7655 | 0.02253889 | 0.02830755 | 61084
1 | 6 | 290 | 0.79244626 | 1515.9279 | 557.36041 | 0.36766949 | 2038.174 | 0.02253889 | 0.01786086 | 90429.21
1 | 6 | 290 | 0.49999976 | 1492.0221 | 452.62735 | 0.30336505 | 3118.3354 | 0.02253889 | 0.01126944 | 138353.6

## ULTEM9085
Empirical |  |  |  | WLF Predicted Shift Factors
T [°C] | aT | ω | τavg. | T | aT | Rlx. Time
249.98448 | 1 | 24.784 | 253.5178 | 115 | 242227206086.6 | 61408909872600.3
279.9704 | 0.15660137 | 201.5 | 31.18206 | 120 | 19477728612.2 | 4937951026208.5
319.46106 | 0.026369013 | - | - | 125 | 2096499090.8 | 531499850048.9
359.8674 | 0.0061149509 | - | - | 130 | 287950333.1 | 73000536730.1
|  |  |  | 135 | 48589323.7 | 12318258749.4
WLF Parameters |  |  |  | 140 | 9771130.1 | 2477155461.3
C1 | 6.446 |  |  | 145 | 2284513.3 | 579164794.3
C2 | 211.44 |  |  | 150 | 608525.2 | 154271962.2
Tref | 250 |  |  | 155 | 181594.8 | 46037514.5
R2 | 0.9951 |  |  | 160 | 59865.13 | 15176875.8
tan(δ) = 0 | 24.784 |  |  | 165 | 21545.65 | 5462207.1
|  |  |  | 170 | 8381.293 | 2124807.0
|  |  |  | 175 | 3493.942 | 885776.6
|  |  |  | 180 | 1549.482 | 392821.4
|  |  |  | 185 | 726.3933 | 184153.6
|  |  |  | 190 | 357.9998 | 90759.31
|  |  |  | 195 | 184.6019 | 46799.88
|  |  |  | 200 | 99.17617 | 25142.93
|  |  |  | 205 | 55.30829 | 14021.64
|  |  |  | 210 | 31.91291 | 8090.491
|  |  |  | 215 | 18.99671 | 4816.003
|  |  |  | 220 | 11.63608 | 2949.955
|  |  |  | 225 | 7.317338 | 1855.076
|  |  |  | 230 | 4.714357 | 1195.173
|  |  |  | 235 | 3.106071 | 787.4443
|  |  |  | 240 | 2.089277 | 529.6689
|  |  |  | 245 | 1.432593 | 363.1879
|  |  |  | 250 | 1 | 253.5178
|  |  |  | 255 | 0.7097254 | 179.928
|  |  |  | 260 | 0.5115703 | 129.6922
|  |  |  | 265 | 0.3741101 | 94.84358
|  |  |  | 270 | 0.2773102 | 70.30306
|  |  |  | 275 | 0.2081765 | 52.77645
|  |  |  | 280 | 0.1581451 | 40.09259
|  |  |  | 285 | 0.1214853 | 30.79868
|  |  |  | 290 | 0.09430758 | 23.90865
|  |  |  | 295 | 0.07393638 | 18.74419
|  |  |  | 300 | 0.05850761 | 14.83272
|  |  |  | 305 | 0.04670695 | 11.84104
|  |  |  | 310 | 0.03759713 | 9.531543
|  |  |  | 315 | 0.03050258 | 7.732947

## PC-10
Empirical |  |  |  | WLF Predicted Shift Factors
T [°C] | aT | ω | τavg. | T | aT | Rlx. Time
210 | 1 | 133.98 | 46.89644 | 115 | 9612007.6 | 450768959.3
230 | 0.27649 | 340.99 | 18.4263 | 120 | 1453801.6 | 68178121.1
250 | 0.10594 | - | - | 125 | 280089.4 | 13135194.2
270 | 0.04727 | - | - | 130 | 65796.97 | 3085643.8
290 | 0.02295 |  |  | 135 | 18220.58 | 854480.3
310 | 0.0119 |  |  | 140 | 5792.258 | 271636.3
330 |  |  |  | 145 | 2069.641 | 97058.78
|  |  |  | 150 | 817.1738 | 38322.54
|  |  |  | 155 | 351.6294 | 16490.17
WLF Parameters |  |  |  | 160 | 163.0239 | 7645.24
C1 | 5.0019 |  |  | 165 | 80.66708 | 3782.999
C2 | 163.05 |  |  | 170 | 42.26425 | 1982.043
Tref | 210 |  |  | 175 | 23.29019 | 1092.227
R2 | 0.9912 |  |  | 180 | 13.42221 | 629.454
tan(δ) = 0 | 133.98 |  |  | 185 | 8.050319 | 377.5313
|  |  |  | 190 | 5.004053 | 234.6723
|  |  |  | 195 | 3.212019 | 150.6323
|  |  |  | 200 | 2.122339 | 99.53015
|  |  |  | 205 | 1.439587 | 67.51151
|  |  |  | 210 | 1 | 46.89644
|  |  |  | 215 | 0.709869 | 33.29033
|  |  |  | 220 | 0.513992 | 24.1044
|  |  |  | 225 | 0.3789745 | 17.77255
|  |  |  | 230 | 0.2841146 | 13.32396
|  |  |  | 235 | 0.2162871 | 10.14309
|  |  |  | 240 | 0.1669952 | 7.83148
|  |  |  | 245 | 0.1306318 | 6.126168
|  |  |  | 250 | 0.10343 | 4.8505
|  |  |  | 255 | 0.08281676 | 3.883811
|  |  |  | 260 | 0.06700707 | 3.142393
|  |  |  | 265 | 0.05474471 | 2.567332
|  |  |  | 270 | 0.0451335 | 2.1166
|  |  |  | 275 | 0.03752601 | 1.759836
|  |  |  | 280 | 0.03144891 | 1.474842
|  |  |  | 285 | 0.0265523 | 1.245208
|  |  |  | 290 | 0.02257474 | 1.058675
|  |  |  | 295 | 0.019319 | 0.9059924
|  |  |  | 300 | 0.01663488 | 0.7801165
|  |  |  | 305 | 0.01440695 | 0.6756346
|  |  |  | 310 | 0.0125458 | 0.5883534
|  |  |  | 315 | 0.01098161 | 0.5149983

## PEKK (Kepstan 6003)
T | Trial | ω | η* | aT | aTω | G' | G'' | tan(δ) | η*/aT
°C | - | rad/s | Pa-s | - | rad/s | Pa | Pa | - | Pa-s
320 | 1 | 500 | 261.07495 | 0.8100701 | 405.035 | 89936.625 | 94612.031 | 1.0519856 | 322.2869 | Empirical Shift Factors |  |  | Arhenius Model |  |  | PEKK (6003) Neat
320 | 1 | 315.47867 | 359.814 | 0.8100701 | 255.5598 | 60173.898 | 96252 | 1.599564 | 444.1764 | Temp. | Shift Factor | Emp. ARL | T | aT | tR [ms] | Sample | Trial | Date [YMD] | Mass [mg] | Type | T [°C] | t½ [min]
320 | 1 | 199.05357 | 422.9408 | 0.8100701 | 161.2473 | 39529.719 | 74330.344 | 1.880366 | 522.104 | [°C] | [] | [ms] | 160 | 75.6867 | 968.4028 | 1 | 1 | 2017-08-30 |  | Hot | 280 | 21.597
320 | 1 | 125.59431 | 481.93732 | 0.8100701 | 101.7402 | 23019.045 | 55980.652 | 2.4319277 | 594.9329 | 299.98969 | 1.4360595 | 15.44152 | 165 | 62.46801 | 799.2712 | 1 | 2 | 2017-08-30 |  | Hot | 270 | 10.235
320 | 1 | 79.244652 | 528.83569 | 0.8100701 | 64.19372 | 12998.02 | 39840.703 | 3.0651364 | 652.8271 | 304.99939 | 1.2590039 | 13.58193 | 170 | 51.78177 | 662.542 | 1 | 3 | 2017-08-31 |  | Hot | 260 | 6.747
320 | 1 | 49.999992 | 548.76172 | 0.8100701 | 40.5035 | 6510.2241 | 26654.555 | 4.0942607 | 677.425 | 310.00192 | 1 | 12.8 | 175 | 43.10368 | 551.5067 | 2 | 1 | 2017-08-31 |  | Hot | 250 | 5.793
320 | 1 | 31.547861 | 581.80786 | 0.8100701 | 25.55598 | 3720.8018 | 17973.707 | 4.8306003 | 718.2192 | 315.01154 | 0.89465767 |  | 180 | 36.02547 | 460.9419 | 2 | 2 | 2017-08-31 |  | Hot | 240 | 5.195
320 | 1 | 19.905354 | 606.54114 | 0.8100701 | 16.12473 | 2052.1577 | 11897.731 | 5.7976694 | 748.7514 | 315.02301 | 0.67588919 |  | 185 | 30.22773 | 386.7603 | 3 | 2 | 2017-08-31 |  | Hot | 240 | 5.243
320 | 1 | 12.559429 | 612.56226 | 0.8100701 | 10.17402 | 1103.8652 | 7613.8281 | 6.8974257 | 756.1843 | 320.02115 | 0.66930932 |  | 190 | 25.45931 | 325.749 | 4 | 1 | 2017-09-05 |  | Hot | 270 | 11.749
320 | 1 | 7.9244637 | 669.04193 | 0.8100701 | 6.419371 | 847.88226 | 5233.5615 | 6.1725097 | 825.9062 | 320.0285 | 0.81102359 |  | 195 | 21.52189 | 275.3701 | 4 | 2 | 2017-09-05 |  | Hot | 260 | 7.605
320 | 1 | 4.9999986 | 551.12512 | 0.8100701 | 4.050349 | -68.21936 | 2754.7803 | -40.381207 | 680.3425 | 325.02496 | 0.59131575 |  | 200 | 18.25813 | 233.6107 | 4 | 3 | 2017-09-05 |  | Hot | 250 | 6.036
320 | 1 | 3.1547856 | 609.42511 | 0.8100701 | 2.555597 | 340.50882 | 1892.212 | 5.557013 | 752.3116 | 329.9884 | 0.59131551 |  | 205 | 15.54268 | 198.8669 | 4 | 4 | 2017-09-05 |  | Hot | 240 | 5.386
320 | 1 | 1.9905351 | 850.68933 | 0.8100701 | 1.612473 | -287.90024 | 1668.6731 | -5.7960114 | 1050.143 | 330.01959 | 0.54573965 |  | 210 | 13.27526 | 169.8554 | 4 | 5 | 2017-09-05 |  | Hot | 240 | 5.692
320 | 1 | 1.2559427 | 1174.4324 | 0.8100701 | 1.017402 | -1253.4053 | 777.5979 | -0.62038827 | 1449.791 | 340.0199 | 0.50460958 |  | 215 | 11.3753 | 145.5457 | 5 | 1 | 2017-09-06 |  | Cold | 220 | 7.6955
320 | 1 | 0.79244626 | 1622.1364 | 0.8100701 | 0.641937 | -1222.2478 | -398.12949 | 0.32573548 | 2002.464 | 350.01413 | 0.4315432 |  | 220 | 9.777844 | 125.1064 | 6 | 1 | 2017-09-06 |  | Cold | 220 | 7.599
320 | 1 | 0.49999976 | 3220.6746 | 0.8100701 | 0.4050349 | -36.36536 | 1609.9259 | -44.270863 | 3975.797 | 350.03299 | 0.46588242 |  | 225 | 8.430291 | 107.8646 | 7 | 1 | 2017-09-06 |  | Cold | 230 | 5.7305
320 | 1 | 0.3154785 | 7839.291 | 0.8100701 | 0.2555597 | 841.86249 | 2325.4309 | 2.7622454 | 9677.3 | 370.03583 | 0.34126577 |  | 230 | 7.289907 | 93.27354 | 8 | 1 | 2017-09-06 |  | Cold | 235 | 5.5265
315 | 1 | 500 | 294.9639 | 0.8992335 | 449.6167 | 103207.16 | 105352.77 | 1.0207894 | 328.017 |  |  |  | 235 | 6.321841 | 80.88724 | 9 | 1 | 2017-09-06 |  | Cold | 225 | 6.697
315 | 1 | 315.47867 | 412.93781 | 0.8992335 | 283.689 | 71094.117 | 109163.63 | 1.5354804 | 459.2109 | Arrhenius Model |  |  | 240 | 5.497573 | 70.34083
315 | 1 | 199.05357 | 482.29984 | 0.8992335 | 178.9956 | 42953.602 | 85858.383 | 1.9988633 | 536.3455 | Ea | Tref | R | 245 | 4.793684 | 61.33464
315 | 1 | 125.59431 | 537.61841 | 0.8992335 | 112.9386 | 25565.623 | 62494.758 | 2.444484 | 597.863 | J/mol | °C | J/K-mol | 250 | 4.190879 | 53.62183
315 | 1 | 79.244652 | 579.30707 | 0.8992335 | 71.25944 | 14811.606 | 43451.902 | 2.9336388 | 644.2232 | 60588 | 310 | 8.3144598 | 255 | 3.673212 | 46.99833
315 | 1 | 49.999992 | 614.9317 | 0.8992335 | 44.96167 | 8363.668 | 29587.18 | 3.5375841 | 683.8399 |  |  |  | 260 | 3.227459 | 41.29498
315 | 1 | 31.547861 | 638.82489 | 0.8992335 | 28.36889 | 4533.564 | 19637.023 | 4.3314762 | 710.4105 |  |  |  | 265 | 2.842625 | 36.37107
315 | 1 | 19.905354 | 655.80243 | 0.8992335 | 17.89956 | 2316.0334 | 12846.882 | 5.5469327 | 729.2905 |  |  |  | 270 | 2.509537 | 32.10925
315 | 1 | 12.559429 | 672.95642 | 0.8992335 | 11.29386 | 1198.5057 | 8366.542 | 6.9808111 | 748.3667 |  |  |  | 275 | 2.220522 | 28.41133
315 | 1 | 7.9244637 | 689.03491 | 0.8992335 | 7.125943 | 634.79059 | 5423.207 | 8.5433006 | 766.247 |  |  |  | 280 | 1.969143 | 25.19496
315 | 1 | 4.9999986 | 701.8938 | 0.8992335 | 4.496166 | 336.76904 | 3493.2722 | 10.372902 | 780.5468 |  |  |  | 285 | 1.749985 | 22.39086
315 | 1 | 3.1547856 | 716.00714 | 0.8992335 | 2.836889 | 185.37679 | 2251.2295 | 12.144074 | 796.2416 |  |  |  | 290 | 1.55848 | 19.94057
315 | 1 | 1.9905351 | 727.35767 | 0.8992335 | 1.789956 | 159.33086 | 1439.0372 | 9.0317554 | 808.8641 |  |  |  | 295 | 1.390766 | 17.79469
315 | 1 | 1.2559427 | 707.62244 | 0.8992335 | 1.129386 | 40.848965 | 887.79395 | 21.733574 | 786.9174 |  |  |  | 300 | 1.243568 | 15.91131
315 | 1 | 0.79244626 | 749.76123 | 0.8992335 | 0.7125942 | 117.53025 | 582.40491 | 4.9553618 | 833.7782 |  |  |  | 305 | 1.114103 | 14.25482
315 | 1 | 0.49999976 | 399.02347 | 0.8992335 | 0.4496165 | 23.960379 | 198.06764 | 8.2664661 | 443.7373 |  |  |  | 310 | 1 | 12.79489
310 | 1 | 500 | 287.51855 | 1 | 500 | 102461.52 | 100838.32 | 0.98415804 | 287.51855 |  |  |  | 315 | 0.8992335 | 11.50559
310 | 1 | 315.47867 | 404.22446 | 1 | 315.47867 | 71386.438 | 105671.17 | 1.4802694 | 404.22446 |  |  |  | 320 | 0.8100701 | 10.36476
310 | 1 | 199.05357 | 477.64917 | 1 | 199.05357 | 44099.508 | 84231.922 | 1.9100422 | 477.64917 |  |  |  | 325 | 0.7310228 | 9.353354
310 | 1 | 125.59431 | 538.54175 | 1 | 125.59431 | 26519.189 | 62222.203 | 2.3463087 | 538.54175 |  |  |  | 330 | 0.6608129 | 8.455027
310 | 1 | 79.244652 | 593.87384 | 1 | 79.244652 | 15703.035 | 44364.211 | 2.8251996 | 593.87384 |  |  |  | 335 | 0.5983389 | 7.655678
310 | 1 | 49.999992 | 642.56134 | 1 | 49.999992 | 9048.8945 | 30827.42 | 3.4067607 | 642.56134 |  |  |  | 340 | 0.5426494 | 6.943138
310 | 1 | 31.547861 | 685.16162 | 1 | 31.547861 | 5033.0757 | 21021.25 | 4.176621 | 685.16162 |  |  |  | 345 | 0.4929216 | 6.306876
310 | 1 | 19.905354 | 723.35309 | 1 | 19.905354 | 2823.5964 | 14119.028 | 5.0003705 | 723.35309 |  |  |  | 350 | 0.4484419 | 5.737764
310 | 1 | 12.559429 | 755.57941 | 1 | 12.559429 | 1568.6263 | 9359.1025 | 5.9664316 | 755.57941 |  |  |  | 355 | 0.4085906 | 5.227871
310 | 1 | 7.9244637 | 783.88348 | 1 | 7.9244637 | 859.32153 | 6152.1313 | 7.1592894 | 783.88348 |  |  |  | 360 | 0.3728284 | 4.770297
310 | 1 | 4.9999986 | 803.72369 | 1 | 4.9999986 | 483.92795 | 3989.3733 | 8.2437334 | 803.72369 |  |  |  | 365 | 0.3406849 | 4.359025
310 | 1 | 3.1547856 | 818.57147 | 1 | 3.1547856 | 247.85799 | 2570.4956 | 10.37084 | 818.57147 |  |  |  | 370 | 0.3117494 | 3.988798
310 | 1 | 1.9905351 | 874.59833 | 1 | 1.9905351 | 124.41847 | 1736.467 | 13.956666 | 874.59833 |  |  |  | 375 | 0.2856624 | 3.655018
310 | 1 | 1.2559427 | 894.30658 | 1 | 1.2559427 | 133.69312 | 1115.2128 | 8.3415871 | 894.30658 |  |  |  | 380 | 0.2621088 | 3.353652
310 | 1 | 0.79244626 | 862.53925 | 1 | 0.79244626 | 26.360556 | 683.00751 | 25.910208 | 862.53925 |  |  |  | 385 | 0.2408119 | 3.081161
310 | 1 | 0.49999976 | 1038.322 | 1 | 0.49999976 | -9.9917917 | 519.06458 | -51.9491 | 1038.322 |  |  |  | 390 | 0.2215283 | 2.83443
305 | 1 | 500 | 325.70581 | 1.114103 | 557.0516 | 122478.95 | 107331.16 | 0.87632322 | 292.348 |  |  |  | 395 | 0.2040437 | 2.610716
305 | 1 | 315.47867 | 465.22568 | 1.114103 | 351.4758 | 88050.188 | 117423.33 | 1.3335954 | 417.5787 |  |  |  | 400 | 0.1881687 | 2.407598
305 | 1 | 199.05357 | 557.01501 | 1.114103 | 221.7662 | 55229.004 | 96141.594 | 1.7407809 | 499.9672 |  |  |  | 405 | 0.1737362 | 2.222936
305 | 1 | 125.59431 | 635.76978 | 1.114103 | 139.925 | 34053.832 | 72223.336 | 2.1208577 | 570.6561 |  |  |  | 410 | 0.1605982 | 2.054836
305 | 1 | 79.244652 | 706.72583 | 1.114103 | 88.28671 | 20487.045 | 52122.508 | 2.5441692 | 634.3451 |  |  |  | 415 | 0.1486234 | 1.90162
305 | 1 | 49.999992 | 771.36377 | 1.114103 | 55.70515 | 12016.43 | 36648.469 | 3.0498631 | 692.363 |  |  |  | 420 | 0.1376954 | 1.761797
305 | 1 | 31.547861 | 830.54938 | 1.114103 | 35.14757 | 6943.9849 | 25265.17 | 3.6384254 | 745.487 |  |  |  | 425 | 0.1277105 | 1.634041
305 | 1 | 19.905354 | 877.99915 | 1.114103 | 22.17662 | 3892.7351 | 17037.842 | 4.3768306 | 788.0771 |  |  |  | 430 | 0.1185765 | 1.517173
305 | 1 | 12.559429 | 921.53479 | 1.114103 | 13.9925 | 2162.4292 | 11370.147 | 5.2580438 | 827.154 |  |  |  | 435 | 0.1102112 | 1.41014
305 | 1 | 7.9244637 | 959.40631 | 1.114103 | 8.82867 | 1199.0525 | 7507.6328 | 6.2613044 | 861.1468 |  |  |  | 440 | 0.1025412 | 1.312004
305 | 1 | 4.9999986 | 990.8291 | 1.114103 | 5.570514 | 672.65393 | 4908.2666 | 7.2968674 | 889.3514 |  |  |  | 445 | 0.09550091 | 1.221923
305 | 1 | 3.1547856 | 1014.281 | 1.114103 | 3.514756 | 376.23398 | 3177.6436 | 8.4459238 | 910.4014 |  |  |  | 450 | 0.08903149 | 1.139148
305 | 1 | 1.9905351 | 1044.2529 | 1.114103 | 2.217661 | 224.02113 | 2066.5151 | 9.2246437 | 937.3036
305 | 1 | 1.2559427 | 1059.2104 | 1.114103 | 1.39925 | 141.98232 | 1322.7091 | 9.3160124 | 950.7292
305 | 1 | 0.79244626 | 1118.657 | 1.114103 | 0.8828668 | 108.86588 | 879.76532 | 8.0811853 | 1004.088
305 | 1 | 0.49999976 | 1101.9619 | 1.114103 | 0.5570513 | 70.883537 | 546.4021 | 7.7084484 | 989.1023
300 | 1 | 500 | 343.13617 | 1.243568 | 621.7839 | 132157.56 | 109407.42 | 0.82785589 | 275.9288
300 | 1 | 315.47867 | 493.69278 | 1.243568 | 392.3191 | 96693.945 | 122099.15 | 1.2627383 | 396.9971
300 | 1 | 199.05357 | 596.52545 | 1.243568 | 247.5366 | 61997.031 | 101270.33 | 1.6334707 | 479.6887
300 | 1 | 125.59431 | 688.1474 | 1.243568 | 156.185 | 38825.043 | 77216.008 | 1.9888197 | 553.3654
300 | 1 | 79.244652 | 771.40405 | 1.243568 | 98.5461 | 23698.816 | 56348.914 | 2.3777101 | 620.3152
300 | 1 | 49.999992 | 848.14038 | 1.243568 | 62.17838 | 14142.246 | 39979.391 | 2.8269477 | 682.0218
300 | 1 | 31.547861 | 921.25061 | 1.243568 | 39.23191 | 8222.8857 | 27875.982 | 3.3900487 | 740.8125
300 | 1 | 19.905354 | 978.4649 | 1.243568 | 24.75366 | 4701.5078 | 18900.721 | 4.0201406 | 786.8207
300 | 1 | 12.559429 | 1035.6169 | 1.243568 | 15.6185 | 2653.2749 | 12733.259 | 4.7990723 | 832.7787
300 | 1 | 7.9244637 | 1082.9325 | 1.243568 | 9.854609 | 1476.3804 | 8453.708 | 5.7259688 | 870.827
300 | 1 | 4.9999986 | 1121.2275 | 1.243568 | 6.217838 | 822.79199 | 5545.4282 | 6.7397695 | 901.6215
300 | 1 | 3.1547856 | 1158.8608 | 1.243568 | 3.92319 | 467.54437 | 3625.9382 | 7.7552814 | 931.8838
300 | 1 | 1.9905351 | 1188.3286 | 1.243568 | 2.475366 | 276.86868 | 2349.1504 | 8.4847097 | 955.58
300 | 1 | 1.2559427 | 1219.3112 | 1.243568 | 1.56185 | 174.55559 | 1521.4041 | 8.7158718 | 980.4943
300 | 1 | 0.79244626 | 1232.0792 | 1.243568 | 0.9854607 | 110.47376 | 970.08643 | 8.781147 | 990.7615
300 | 1 | 0.49999976 | 1261.3546 | 1.243568 | 0.6217836 | 83.60569 | 625.11084 | 7.4768934 | 1014.303
315 | 2 | 500 | 233.01518 | 0.8992335 | 449.6167 | 77095.984 | 87351.172 | 1.1330184 | 259.1265
315 | 2 | 315.47867 | 321.30914 | 0.8992335 | 283.689 | 52183.105 | 86902.398 | 1.665336 | 357.3145
315 | 2 | 199.05357 | 370.76797 | 0.8992335 | 178.9956 | 30600.07 | 67160.055 | 2.194768 | 412.3156
315 | 2 | 125.59431 | 409.71576 | 0.8992335 | 112.9386 | 17500.129 | 48390.785 | 2.7651672 | 455.6278
315 | 2 | 79.244652 | 443.54736 | 0.8992335 | 71.25944 | 9785.6328 | 33759.094 | 3.4498632 | 493.2505
315 | 2 | 49.999992 | 474.08804 | 0.8992335 | 44.96167 | 5390.8647 | 23083.264 | 4.2819223 | 527.2135
315 | 2 | 31.547861 | 500.9213 | 0.8992335 | 28.36889 | 2936.3564 | 15527.797 | 5.2881169 | 557.0537
315 | 2 | 19.905354 | 522.05975 | 0.8992335 | 17.89956 | 1558.1768 | 10274.301 | 6.5937967 | 580.5609
315 | 2 | 12.559429 | 540.81567 | 0.8992335 | 11.29386 | 838.61603 | 6740.3677 | 8.0374899 | 601.4185
315 | 2 | 7.9244637 | 557.71826 | 0.8992335 | 7.125943 | 449.1799 | 4396.7329 | 9.7883558 | 620.2152
315 | 2 | 4.9999986 | 572.01056 | 0.8992335 | 4.496166 | 246.14531 | 2849.4402 | 11.576253 | 636.1091
315 | 2 | 3.1547856 | 579.24481 | 0.8992335 | 2.836889 | 147.91574 | 1821.3971 | 12.313747 | 644.154
315 | 2 | 1.9905351 | 601.71667 | 0.8992335 | 1.789956 | 85.124054 | 1194.7095 | 14.034922 | 669.144
315 | 2 | 1.2559427 | 608.26147 | 0.8992335 | 1.129386 | 55.906437 | 761.89313 | 13.628003 | 676.4222
315 | 2 | 0.79244626 | 573.48108 | 0.8992335 | 0.7125942 | 4.4537735 | 454.43109 | 102.03282 | 637.7444
315 | 2 | 0.49999976 | 622.6535 | 0.8992335 | 0.4496165 | -10.874873 | 311.13663 | -28.610598 | 692.427
320 | 2 | 500 | 230.75842 | 0.8100701 | 405.035 | 76628.039 | 86258.367 | 1.1256763 | 284.8623
320 | 2 | 315.47867 | 318.18149 | 0.8100701 | 255.5598 | 52545.43 | 85527.859 | 1.6276937 | 392.7827
320 | 2 | 199.05357 | 364.9838 | 0.8100701 | 161.2473 | 30449.283 | 65962.539 | 2.1663084 | 450.5583
320 | 2 | 125.59431 | 401.38907 | 0.8100701 | 101.7402 | 17354.592 | 47330.82 | 2.7272794 | 495.4992
320 | 2 | 79.244652 | 434.2616 | 0.8100701 | 64.19372 | 9886.9199 | 32962.055 | 3.3339055 | 536.079
320 | 2 | 49.999992 | 464.21512 | 0.8100701 | 40.5035 | 5549.8584 | 22537.482 | 4.0609112 | 573.0555
320 | 2 | 31.547861 | 489.47687 | 0.8100701 | 25.55598 | 3100.0469 | 15127.573 | 4.8797889 | 604.2401
320 | 2 | 19.905354 | 511.48215 | 0.8100701 | 16.12473 | 1683.2809 | 10041.119 | 5.9652071 | 631.4048
320 | 2 | 12.559429 | 530.98761 | 0.8100701 | 10.17402 | 935.12506 | 6603.0137 | 7.0611019 | 655.4835
320 | 2 | 7.9244637 | 546.07837 | 0.8100701 | 6.419371 | 518.66534 | 4296.1831 | 8.2831497 | 674.1125
320 | 2 | 4.9999986 | 564.68933 | 0.8100701 | 4.050349 | 313.94299 | 2805.9377 | 8.9377298 | 697.087
320 | 2 | 3.1547856 | 579.31512 | 0.8100701 | 2.555597 | 174.66789 | 1819.2493 | 10.415477 | 715.142
320 | 2 | 1.9905351 | 581.0426 | 0.8100701 | 1.612473 | 115.26943 | 1150.8274 | 9.9838037 | 717.2745
320 | 2 | 1.2559427 | 608.60791 | 0.8100701 | 1.017402 | 34.562622 | 763.59485 | 22.093081 | 751.3028
320 | 2 | 0.79244626 | 579.65411 | 0.8100701 | 0.641937 | 47.852119 | 456.84546 | 9.5470266 | 715.5604
325 | 2 | 0.49999976 | 666.39923 | 0.7310228 | 0.3655112 | 25.230366 | 332.24283 | 13.168372 | 911.5985
325 | 2 | 500 | 201.74835 | 0.7310228 | 365.5114 | 67138.672 | 75286.109 | 1.1213524 | 275.9809
325 | 2 | 315.47867 | 277.77451 | 0.7310228 | 230.6221 | 46445.672 | 74311.203 | 1.5999597 | 379.9807
325 | 2 | 199.05357 | 319.72247 | 0.7310228 | 145.5127 | 27324.336 | 57477.578 | 2.1035306 | 437.3632
325 | 2 | 125.59431 | 351.37952 | 0.7310228 | 91.8123 | 15823.801 | 41196.801 | 2.6034706 | 480.6684
325 | 2 | 79.244652 | 378.1041 | 0.7310228 | 57.92964 | 8851.2168 | 28625.529 | 3.2340786 | 517.2262
325 | 2 | 49.999992 | 404.38531 | 0.7310228 | 36.55113 | 5040.0732 | 19581.018 | 3.8850658 | 553.1775
325 | 2 | 31.547861 | 426.72183 | 0.7310228 | 23.0622 | 2797.9146 | 13168.199 | 4.7064333 | 583.7326
325 | 2 | 19.905354 | 447.3699 | 0.7310228 | 14.55127 | 1561.3621 | 8767.1074 | 5.6150379 | 611.9781
325 | 2 | 12.559429 | 465.89676 | 0.7310228 | 9.181228 | 872.13397 | 5786.0376 | 6.6343451 | 637.3218
325 | 2 | 7.9244637 | 480.15112 | 0.7310228 | 5.792963 | 499.40945 | 3772.0232 | 7.5529675 | 656.821
325 | 2 | 4.9999986 | 496.26337 | 0.7310228 | 3.655113 | 298.60895 | 2463.2827 | 8.2491932 | 678.8617
325 | 2 | 3.1547856 | 513.97211 | 0.7310228 | 2.30622 | 158.81969 | 1613.6749 | 10.160421 | 703.0863
325 | 2 | 1.9905351 | 521.85345 | 0.7310228 | 1.455126 | 114.48552 | 1032.4395 | 9.0180798 | 713.8676
325 | 2 | 1.2559427 | 533.53845 | 0.7310228 | 0.9181227 | 79.981857 | 665.30328 | 8.3181772 | 729.852
325 | 2 | 0.79244626 | 450.46313 | 0.7310228 | 0.5792963 | 17.782211 | 356.52463 | 20.049511 | 616.2094
325 | 2 | 0.49999976 | 598.72827 | 0.7310228 | 0.3655112 | 0.75983751 | 299.36304 | 393.98297 | 819.0282
330 | 2 | 500 | 194.09111 | 0.6608129 | 330.4065 | 63201.672 | 73643.656 | 1.1652169 | 293.7157
330 | 2 | 315.47867 | 266.85269 | 0.6608129 | 208.4724 | 43319.406 | 72185.641 | 1.666358 | 403.8249
330 | 2 | 199.05357 | 308.36578 | 0.6608129 | 131.5372 | 25693.818 | 55744.895 | 2.169584 | 466.6461
330 | 2 | 125.59431 | 342.37601 | 0.6608129 | 82.99434 | 15152.498 | 40242.305 | 2.6558199 | 518.1134
330 | 2 | 79.244652 | 373.81912 | 0.6608129 | 52.36589 | 8950.625 | 28238.596 | 3.1549299 | 565.6959
330 | 2 | 49.999992 | 403.59793 | 0.6608129 | 33.04064 | 5217.5342 | 19493.729 | 3.7361956 | 610.7598
330 | 2 | 31.547861 | 431.2691 | 0.6608129 | 20.84723 | 2975.2815 | 13276.315 | 4.4622045 | 652.6342
330 | 2 | 19.905354 | 455.16568 | 0.6608129 | 13.15371 | 1710.9817 | 8897.2119 | 5.2000623 | 688.7966
330 | 2 | 12.559429 | 479.28378 | 0.6608129 | 8.299433 | 993.06396 | 5937.0508 | 5.978518 | 725.2942
330 | 2 | 7.9244637 | 498.38287 | 0.6608129 | 5.236588 | 579.13452 | 3906.7246 | 6.7457981 | 754.1966
330 | 2 | 4.9999986 | 517.4682 | 0.6608129 | 3.304064 | 351.56094 | 2563.3445 | 7.2913227 | 783.0782
330 | 2 | 3.1547856 | 529.97113 | 0.6608129 | 2.084723 | 234.48592 | 1655.4208 | 7.0597873 | 801.9988
330 | 2 | 1.9905351 | 558.31403 | 0.6608129 | 1.315371 | 158.01018 | 1100.0535 | 6.961915 | 844.8897
330 | 2 | 1.2559427 | 569.56116 | 0.6608129 | 0.8299431 | 106.92599 | 707.29962 | 6.614852 | 861.9099
330 | 2 | 0.79244626 | 614.36664 | 0.6608129 | 0.5236587 | 45.262417 | 484.74399 | 10.709636 | 929.7134
330 | 2 | 0.49999976 | 488.2226 | 0.6608129 | 0.3304063 | -24.200779 | 242.90862 | -10.037223 | 738.8212
340 | 2 | 500 | 180.67274 | 0.5426494 | 271.3247 | 56921.863 | 70146.719 | 1.2323334 | 332.9456
340 | 2 | 315.47867 | 246.36571 | 0.5426494 | 171.1943 | 38038.641 | 67778.656 | 1.781837 | 454.0053
340 | 2 | 199.05357 | 284.61758 | 0.5426494 | 108.0163 | 23105.709 | 51728.313 | 2.2387676 | 524.4962
340 | 2 | 125.59431 | 315.70874 | 0.5426494 | 68.15368 | 13951.076 | 37115.855 | 2.6604295 | 581.7914
340 | 2 | 79.244652 | 343.75455 | 0.5426494 | 43.00206 | 8324.3896 | 25937.633 | 3.11586 | 633.4745
340 | 2 | 49.999992 | 370.18329 | 0.5426494 | 27.13247 | 4904.8428 | 17847.453 | 3.6387413 | 682.1776
340 | 2 | 31.547861 | 395.90625 | 0.5426494 | 17.11943 | 2924.8269 | 12142.708 | 4.1515989 | 729.5802
340 | 2 | 19.905354 | 417.70065 | 0.5426494 | 10.80163 | 1701.1099 | 8138.5986 | 4.7842875 | 769.7431
340 | 2 | 12.559429 | 439.88437 | 0.5426494 | 6.815367 | 991.98633 | 5434.9092 | 5.4788141 | 810.6235
340 | 2 | 7.9244637 | 461.32437 | 0.5426494 | 4.300206 | 598.51923 | 3606.4207 | 6.0255723 | 850.1334
340 | 2 | 4.9999986 | 480.95737 | 0.5426494 | 2.713246 | 372.53711 | 2375.7551 | 6.3772306 | 886.3132
340 | 2 | 3.1547856 | 495.99695 | 0.5426494 | 1.711943 | 234.64279 | 1547.0712 | 6.5933037 | 914.0283
340 | 2 | 1.9905351 | 515.06488 | 0.5426494 | 1.080163 | 172.74954 | 1010.5963 | 5.8500662 | 949.1669
340 | 2 | 1.2559427 | 547.31635 | 0.5426494 | 0.6815366 | 114.68619 | 677.76324 | 5.9097199 | 1008.6
340 | 2 | 0.79244626 | 604.7085 | 0.5426494 | 0.4300205 | 75.667992 | 473.18707 | 6.2534642 | 1114.363
340 | 2 | 0.49999976 | 598.36926 | 0.5426494 | 0.2713246 | 123.34472 | 272.57556 | 2.2098682 | 1102.681
350 | 2 | 500 | 171.00615 | 0.4484419 | 224.221 | 52709.477 | 67323.742 | 1.2772608 | 381.334
350 | 2 | 315.47867 | 231.3372 | 0.4484419 | 141.4739 | 34170.727 | 64488.195 | 1.887235 | 515.8688
350 | 2 | 199.05357 | 265.87421 | 0.4484419 | 89.26396 | 20498.412 | 48792.227 | 2.3802929 | 592.8844
350 | 2 | 125.59431 | 294.23322 | 0.4484419 | 56.32175 | 12450.635 | 34793.41 | 2.7945089 | 656.1234
350 | 2 | 79.244652 | 319.83871 | 0.4484419 | 35.53662 | 7549.8525 | 24194.928 | 3.2046885 | 713.2222
350 | 2 | 49.999992 | 343.52347 | 0.4484419 | 22.42209 | 4541.064 | 16565.01 | 3.6478255 | 766.0378
350 | 2 | 31.547861 | 364.86987 | 0.4484419 | 14.14738 | 2677.3459 | 11195.169 | 4.1814427 | 813.6391
350 | 2 | 19.905354 | 386.63565 | 0.4484419 | 8.926395 | 1631.3541 | 7521.2319 | 4.6104226 | 862.1756
350 | 2 | 12.559429 | 406.91571 | 0.4484419 | 5.632174 | 988.24615 | 5014.1694 | 5.0738063 | 907.3989
350 | 2 | 7.9244637 | 425.17569 | 0.4484419 | 3.553662 | 611.4754 | 3313.3381 | 5.4185958 | 948.1177
350 | 2 | 4.9999986 | 444.09454 | 0.4484419 | 2.242209 | 387.51761 | 2186.3958 | 5.6420555 | 990.3056
350 | 2 | 3.1547856 | 463.03848 | 0.4484419 | 1.414738 | 250.47134 | 1439.1536 | 5.7457814 | 1032.55
350 | 2 | 1.9905351 | 494.87384 | 0.4484419 | 0.8926394 | 170.20753 | 970.24738 | 5.7003784 | 1103.541
350 | 2 | 1.2559427 | 537.96515 | 0.4484419 | 0.5632173 | 139.11108 | 661.17749 | 4.7528739 | 1199.632
350 | 2 | 0.79244626 | 556.23236 | 0.4484419 | 0.3553661 | 129.13786 | 421.44296 | 3.2635119 | 1240.367
350 | 2 | 0.49999976 | 674.48956 | 0.4484419 | 0.2242208 | 66.121521 | 330.69907 | 5.0013833 | 1504.073
330 | 3 | 500 | 244.77435 | 0.6608129 | 330.4065 | 80283.008 | 92375.641 | 1.1506251 | 370.414
330 | 3 | 315.47867 | 332.08765 | 0.6608129 | 208.4724 | 50597.523 | 91738.352 | 1.8130996 | 502.5441
330 | 3 | 199.05357 | 382.07144 | 0.6608129 | 131.5372 | 28888.611 | 70352.391 | 2.4352984 | 578.184
330 | 3 | 125.59431 | 419.83401 | 0.6608129 | 82.99434 | 16359.116 | 50126.859 | 3.0641544 | 635.3296
330 | 3 | 79.244652 | 450.98703 | 0.6608129 | 52.36589 | 9139.1289 | 34550.008 | 3.7804489 | 682.4731
330 | 3 | 49.999992 | 478.31793 | 0.6608129 | 33.04064 | 5029.0815 | 23381.152 | 4.649189 | 723.8326
330 | 3 | 31.547861 | 502.06985 | 0.6608129 | 20.84723 | 2726.6006 | 15602.783 | 5.7224307 | 759.7761
330 | 3 | 19.905354 | 520.05597 | 0.6608129 | 13.15371 | 1471.6365 | 10246.76 | 6.9628339 | 786.9943
330 | 3 | 12.559429 | 535.81274 | 0.6608129 | 8.299433 | 806.37354 | 6681.0151 | 8.2852612 | 810.8388
330 | 3 | 7.9244637 | 549.03894 | 0.6608129 | 5.236588 | 443.03571 | 4328.2236 | 9.7694693 | 830.8538
330 | 3 | 4.9999986 | 560.47595 | 0.6608129 | 3.304064 | 251.79395 | 2791.0442 | 11.084636 | 848.1613
330 | 3 | 3.1547856 | 572.3125 | 0.6608129 | 2.084723 | 150.48174 | 1799.2415 | 11.956544 | 866.0734
330 | 3 | 1.9905351 | 578.92432 | 0.6608129 | 1.315371 | 92.892235 | 1148.6191 | 12.36507 | 876.079
330 | 3 | 1.2559427 | 592.43109 | 0.6608129 | 0.8299431 | 65.035751 | 741.21179 | 11.396989 | 896.5186
330 | 3 | 0.79244626 | 611.88953 | 0.6608129 | 0.5236587 | 47.193108 | 482.58749 | 10.225805 | 925.9649
330 | 3 | 0.49999976 | 637.90875 | 0.6608129 | 0.3304063 | 34.847271 | 317.04489 | 9.0981264 | 965.3394
350 | 3 | 500 | 165.84903 | 0.4484419 | 224.221 | 52760.828 | 63974.762 | 1.2125428 | 369.8339
350 | 3 | 315.47867 | 223.66672 | 0.4484419 | 141.4739 | 33297.031 | 62211.852 | 1.8683903 | 498.7641
350 | 3 | 199.05357 | 256.42438 | 0.4484419 | 89.26396 | 19355.979 | 47229.77 | 2.4400609 | 571.8118
350 | 3 | 125.59431 | 282.68643 | 0.4484419 | 56.32175 | 11388.25 | 33627.789 | 2.9528496 | 630.3747
350 | 3 | 79.244652 | 306.02188 | 0.4484419 | 35.53662 | 6707.2231 | 23304.607 | 3.4745536 | 682.4114
350 | 3 | 49.999992 | 328.02859 | 0.4484419 | 22.42209 | 3950.7122 | 15918.501 | 4.0292735 | 731.4851
350 | 3 | 31.547861 | 347.04657 | 0.4484419 | 14.14738 | 2315.803 | 10700.859 | 4.6207991 | 773.8942
350 | 3 | 19.905354 | 366.17123 | 0.4484419 | 8.926395 | 1355.6633 | 7161.5859 | 5.2827172 | 816.5411
350 | 3 | 12.559429 | 383.59378 | 0.4484419 | 5.632174 | 801.95654 | 4750.5034 | 5.9236417 | 855.3924
350 | 3 | 7.9244637 | 399.25473 | 0.4484419 | 3.553662 | 482.86069 | 3126.8162 | 6.4756074 | 890.3154
350 | 3 | 4.9999986 | 414.55865 | 0.4484419 | 2.242209 | 298.04996 | 2051.2522 | 6.8822432 | 924.4423
350 | 3 | 3.1547856 | 428.08685 | 0.4484419 | 1.414738 | 195.00223 | 1336.37 | 6.8531008 | 954.6094
350 | 3 | 1.9905351 | 444.21768 | 0.4484419 | 0.8926394 | 139.00328 | 873.23669 | 6.2821298 | 990.5802
350 | 3 | 1.2559427 | 465.32901 | 0.4484419 | 0.5632173 | 100.02539 | 575.80322 | 5.7565703 | 1037.657
350 | 3 | 0.79244626 | 489.7233 | 0.4484419 | 0.3553661 | 77.431976 | 380.27609 | 4.911099 | 1092.055
350 | 3 | 0.49999976 | 524.10687 | 0.4484419 | 0.2242208 | 57.405243 | 255.68845 | 4.4540958 | 1168.729
370 | 3 | 500 | 137.73439 | 0.3117494 | 155.8747 | 41633.027 | 54857.832 | 1.3176517 | 441.8113
370 | 3 | 315.47867 | 183.30493 | 0.3117494 | 98.35028 | 25669.756 | 51819.238 | 2.0186884 | 587.9881
370 | 3 | 199.05357 | 208.26714 | 0.3117494 | 62.05483 | 14762.384 | 38738.848 | 2.6241593 | 668.0595
370 | 3 | 125.59431 | 228.10492 | 0.3117494 | 39.15395 | 8708.8467 | 27292.91 | 3.1339293 | 731.6933
370 | 3 | 79.244652 | 245.82997 | 0.3117494 | 24.70447 | 5199.9829 | 18773.871 | 3.6103716 | 788.55
370 | 3 | 49.999992 | 262.76379 | 0.3117494 | 15.58747 | 3127.4739 | 12760.52 | 4.0801363 | 842.8687
370 | 3 | 31.547861 | 278.08359 | 0.3117494 | 9.835026 | 1872.9956 | 8570.6709 | 4.5759163 | 892.0101
370 | 3 | 19.905354 | 293.27597 | 0.3117494 | 6.205482 | 1153.677 | 5722.6299 | 4.9603395 | 940.7428
370 | 3 | 12.559429 | 308.58932 | 0.3117494 | 3.915394 | 723.33826 | 3807.6077 | 5.2639375 | 989.8635
370 | 3 | 7.9244637 | 323.58835 | 0.3117494 | 2.470447 | 467.36804 | 2521.3127 | 5.3947048 | 1037.976
370 | 3 | 4.9999986 | 338.27887 | 0.3117494 | 1.558746 | 320.16373 | 1660.8156 | 5.1873946 | 1085.099
370 | 3 | 3.1547856 | 354.35522 | 0.3117494 | 0.9835025 | 221.73238 | 1095.7045 | 4.9415627 | 1136.667
370 | 3 | 1.9905351 | 375.05927 | 0.3117494 | 0.6205481 | 173.65976 | 726.09021 | 4.181108 | 1203.079
370 | 3 | 1.2559427 | 404.69009 | 0.3117494 | 0.3915394 | 125.745 | 492.46738 | 3.9163973 | 1298.126
370 | 3 | 0.79244626 | 442.2399 | 0.3117494 | 0.2470446 | 108.88707 | 333.10623 | 3.05919 | 1418.575
370 | 3 | 0.49999976 | 497.44348 | 0.3117494 | 0.1558746 | 89.813057 | 231.93977 | 2.5824726 | 1595.652