## Sheet1
PEKK (Kepstan 6003) Neat
Sample | Trial | Date [YMD] | Mass [mg] | Type | T [°C] | t½ [min]
1 | 1 | 2017-08-30 |  | H | 280 | 21.597
1 | 2 | 2017-08-30 |  | H | 270 | 10.235
1 | 3 | 2017-08-31 |  | H | 260 | 6.747
2 | 1 | 2017-08-31 |  | H | 250 | 5.793
2 | 2 | 2017-08-31 |  | H | 240 | 5.195
3 | 2 | 2017-08-31 |  | H | 240 | 5.243
4 | 1 | 2017-09-05 |  | H | 270 | 11.749
4 | 2 | 2017-09-05 |  | H | 260 | 7.605
4 | 3 | 2017-09-05 |  | H | 250 | 6.036
4 | 4 | 2017-09-05 |  | H | 240 | 5.386
4 | 5 | 2017-09-05 |  | H | 240 | 5.692
5 | 1 | 2017-09-06 |  | C | 220 | 7.6955
6 | 1 | 2017-09-06 |  | C | 220 | 7.599
7 | 1 | 2017-09-06 |  | C | 230 | 5.7305
8 | 1 | 2017-09-06 |  | C | 235 | 5.5265
9 | 1 | 2017-09-06 |  | C | 225 | 6.697
PEKK (Kepstan 6003) + 5% PEEK
Sample | Trial | Date [YMD] | Mass [mg] | Type | T [°C] | t½ [min]
1 | 1 | 2017-09-07 | 19.7 | H | 260 | 1.365
1 | 2 | 2017-09-07 | 19.7 | H | 270 | 1.615
1 | 3 | 2017-09-07 | 19.7 | H | 280 | 4.12
1 | 4 | 2017-09-07 | 19.7 | H | 275 | 2.703
1 | 5 | 2017-09-07 | 19.7 | H | 285 | 10.817
2 | 1 | 2017-09-07 | 15 | C | 230 | 1.98
4 | 1 | 2017-09-22 | 15.3 | C | 220 | 2.732
6 | 1 | 2017-09-22 | 20.8 | C | 230 | 2.029
7 | 1 | 2017-09-22 | 20.7 | C | 215 | 3.569
8 | 1 | 2017-09-22 | 21.8 | C | 215 | 3.47
9 | 1 | 2017-09-22 | 19.8 | C | 210 | 4.454
10 | 1 | 2017-09-25 | 21.7 | C | 200 | 7.522
11 | 1 | 2017-09-25 | 23.6 | C | 190 | 13.771
11 | 2 | 2017-09-25 | 23.6 | H | 290 | 14.334
PEKK (kepstan 6003) + 10% PEEK
Sample | Trial | Date [YMD] | Mass [mg] | Type | T [°C] | t½ [min]
2 | 1 | 2017-09-27 | 17.8 | C | 230 | 1.04
3 | 1 | 2017-09-27 | 17.2 | C | 220 | 1.315
4 | 1 | 2017-09-27 | 17.9 | C | 210 | 1.696
5 | 1 | 2017-09-27 | 18.9 | C | 190 | 4.108
6 | 1 | 2017-09-27 | 18.8 | C | 180 | 10.395
7 | 1 | 2017-09-27 | 19.2 | C | 240 | 1.268
PEKK (Kepstan 6003) + 1.75% CNTs
Sample | Trial | Date [YMD] | Mass [mg] | Type | T [°C] | t½ [min]
1 | 5 | 2017-09-18 |  | Hot | 240 | 0.6
2 | 1 | 2017-09-18 |  | Cold | 180 | 2.599
2 | 2 | 2017-09-18 |  | Cold | 210 | 1.172
3 | 1 | 2017-09-19 | 19.5 | Cold | 200 | 1.35
3 | 2 | 2017-09-19 | 19.6 | Cold | 190 | 1.716
4 | 1 | 2017-09-19 | 19.5 | Cold | 220 | 1.021
7 | 1 | 2017-09-20 | 21 | Cold | 170 | 6.165
10 | 1 | 2017-09-20 | 20.8 | Cold | 175 | 3.368
14 | 1 | 2017-09-25 | 19.3 | Cold | 180 | 2.447
15 | 4 | 2017-09-26 | 20.2 | Hot | 260 | 0.35
15 | 5 | 2017-09-26 | 20.2 | Hot | 240 | 0.6
16 | 3 | 2017-09-26 | 16.7 | Hot | 280 | 2.655
16 | 4 | 2017-09-27 | 16.7 | Hot | 285 | 5.708
16 | 5 | 2017-09-27 | 16.7 | Hot | 290 | 10
Silverstone
Sample | Trial | Date [YMD] | Mass [mg] | Type | T [°C] | t½ [min]
1 | 1 | 2017-09-27 | 16.2 | C | 110 | 2.413